## Sheet1
Index | Frequency (Hz) | Z' (Ω) | -Z'' (Ω) | Z (Ω) | -Phase (°) | Time (s)
1 | 99998.47 | 109212.6 | 313656.7 | 332126.4 | 70.80231 | 5.721596
2 | 79431.53 | 168048.5 | 375011.2 | 410942.5 | 65.86209 | 11.71788
3 | 63095.09 | 246275 | 419306 | 486280.7 | 59.5726 | 15.85537
4 | 50118.45 | 322257.5 | 489391.5 | 585964.1 | 56.63565 | 19.8564
5 | 39810.18 | 461720.4 | 517507.1 | 693541.2 | 48.26062 | 21.97162
6 | 31622.89 | 581225.4 | 523772.8 | 782407.1 | 42.02368 | 24.21926
7 | 25118.83 | 694894.9 | 503893 | 858363 | 35.9472 | 26.4433
8 | 19952.77 | 779076.2 | 478649.1 | 914365.7 | 31.56575 | 28.67763
9 | 15848.64 | 866483.7 | 426370.9 | 965705 | 26.20043 | 30.93628
10 | 12588.98 | 933144.2 | 368484.6 | 1003264.1 | 21.54832 | 33.1222
11 | 9999.99 | 981591.2 | 311551.2 | 1029847.3 | 17.60913 | 35.35505
12 | 7943.153 | 1016081.6 | 260718.1 | 1048997.5 | 14.39115 | 39.52028
13 | 6309.509 | 1041059.7 | 216888.6 | 1063412.5 | 11.76835 | 41.74367
14 | 5011.797 | 1058442.8 | 179995.3 | 1073638.5 | 9.651203 | 43.87639
15 | 3980.994 | 1070706.3 | 149289.7 | 1081064.0 | 7.937637 | 46.11725
16 | 3162.205 | 1080164.4 | 125019.7 | 1087375.3 | 6.602114 | 48.30849
17 | 2511.859 | 1087755.2 | 105801.9 | 1092888.6 | 5.555469 | 50.51561
18 | 1995.265 | 1092560.5 | 88684.07 | 1096153.9 | 4.640573 | 52.86336
19 | 1584.917 | 1097415.9 | 77347.31 | 1100138.3 | 4.031615 | 55.05626
20 | 1258.91 | 1102121.1 | 69024.62 | 1104280.4 | 3.583691 | 57.19917
21 | 999.9871 | 1106055.4 | 63008.8 | 1107848.7 | 3.260452 | 59.44183
22 | 794.3213 | 1110615.0 | 59116.94 | 1112187.2 | 3.046922 | 61.62852
23 | 630.9599 | 1114688.8 | 56710.01 | 1116130.4 | 2.912423 | 63.8628
24 | 501.1857 | 1119251.8 | 55972.01 | 1120650.5 | 2.862886 | 66.11494
25 | 398.1069 | 1124222.4 | 56992.59 | 1125666.1 | 2.902132 | 68.36445
26 | 316.225 | 1130020.3 | 59609.03 | 1131591.4 | 3.019577 | 70.61677
27 | 251.1889 | 1134461.0 | 59071.39 | 1135997.9 | 2.980699 | 72.95918
28 | 199.5303 | 1141826.2 | 67448.22 | 1143816.5 | 3.380561 | 75.1749
29 | 158.4888 | 1148928.5 | 73682.01 | 1151288.8 | 3.669415 | 77.46639
30 | 125.8887 | 1156730.8 | 81060.39 | 1159567.6 | 4.008571 | 79.75308
31 | 99.99983 | 1166912.3 | 89970.23 | 1170375.6 | 4.408846 | 82.04475
32 | 79.4325 | 1174948.7 | 98495.46 | 1179069.8 | 4.791878 | 84.38542
33 | 63.09524 | 1182680.7 | 111542.4 | 1187929.0 | 5.387809 | 86.84067
34 | 50.11912 | 1199855.3 | 151405.4 | 1209370.3 | 7.191936 | 89.21592
35 | 39.81031 | 1216108.4 | 141084.7 | 1224264.9 | 6.61749 | 91.56817
36 | 31.62306 | 1231347.6 | 158476.9 | 1241503.9 | 7.333764 | 94.05522
37 | 25.11824 | 1257653.6 | 178436.7 | 1270248.8 | 8.075265 | 96.59145
38 | 19.95265 | 1275284.2 | 199140.6 | 1290738.8 | 8.875285 | 99.29152
39 | 15.84832 | 1299093.9 | 224337.6 | 1318321.7 | 9.797648 | 102.1364
40 | 12.58869 | 1331576.2 | 251619 | 1355141.0 | 10.70063 | 104.9991
41 | 9.999843 | 1355196.4 | 280432.9 | 1383907.5 | 11.69129 | 110.8882
42 | 7.943017 | 1396898.8 | 316123.5 | 1432222.1 | 12.75147 | 114.1424
43 | 6.309594 | 1425237.9 | 350571.6 | 1467720.5 | 13.81894 | 119.3515
44 | 5.011796 | 1463058.3 | 395187.7 | 1515491.0 | 15.11549 | 125.7346
45 | 3.981055 | 1503939.1 | 442235 | 1567611.1 | 16.38603 | 132.3786
46 | 3.162248 | 1550685.1 | 500699.1 | 1629516.4 | 17.89469 | 138.2044
47 | 2.511893 | 1603475.3 | 569910 | 1701743.3 | 19.56632 | 143.0478
48 | 1.995242 | 1652615.6 | 650417.7 | 1776001.6 | 21.48304 | 149.6395
49 | 1.584936 | 1705758.9 | 746396.3 | 1861913.2 | 23.63295 | 153.7181
50 | 1.258915 | 1768698.7 | 861634.3 | 1967411.7 | 25.97336 | 158.1259
51 | 1.000008 | 1838310.5 | 995871.4 | 2090728.4 | 28.44582 | 162.892
52 | 0.7943308 | 1907581.8 | 1174177.5 | 2239991.4 | 31.61362 | 168.1064
53 | 0.6309565 | 1995292.3 | 1378563.8 | 2425207.1 | 34.64091 | 173.9741
54 | 0.5011825 | 2098679.0 | 1623761.2 | 2653498.4 | 37.72935 | 183.3497
55 | 0.398104 | 2219120.0 | 1916247.7 | 2931978.7 | 40.81116 | 200.8516
56 | 0.3162277 | 2363155.8 | 2264825.3 | 3273215.4 | 43.78282 | 229.3609
57 | 0.2511879 | 2544768.3 | 2686382.0 | 3700337.0 | 46.55069 | 249.1346
58 | 0.1995286 | 2760661.3 | 3185514.2 | 4215299.7 | 49.08683 | 266.9636
59 | 0.1584885 | 3022687.2 | 3776142.7 | 4836930.0 | 51.32379 | 281.2822
60 | 0.1258886 | 3346078.6 | 4474285.4 | 5587080.8 | 53.20915 | 298.6163
61 | 0.09999894 | 3738938.9 | 5298408.2 | 6484812.5 | 54.79045 | 319.5521