## Sheet1
Index | Frequency (Hz) | Z' (Ω) | -Z'' (Ω) | Z (Ω) | -Phase (°) | Time (s)
1 | 99998.47 | 47030.11 | 6273.928 | 47446.74 | 7.598531 | 6.023085
2 | 79431.53 | 47584.13 | 5057.471 | 47852.14 | 6.066895 | 11.07972
3 | 63095.09 | 47960.23 | 4057.557 | 48131.57 | 4.835853 | 16.16992
4 | 50118.45 | 48180.67 | 3266.901 | 48291.3 | 3.879015 | 21.11815
5 | 39810.18 | 48318.17 | 2488.739 | 48382.22 | 2.948546 | 26.09449
6 | 31622.89 | 48427.37 | 2012.299 | 48469.16 | 2.379438 | 30.25007
7 | 25118.83 | 48504.78 | 1680.139 | 48533.87 | 1.983854 | 33.34743
8 | 19952.77 | 48368.41 | 1134.207 | 48381.7 | 1.343302 | 35.57335
9 | 15848.64 | 48400.32 | 927.8133 | 48409.21 | 1.098201 | 37.85106
10 | 12588.98 | 48429.82 | 726.3283 | 48435.26 | 0.8592316 | 40.07671
11 | 9999.99 | 48424.74 | 580.0408 | 48428.21 | 0.6862671 | 41.35361
12 | 7943.153 | 48375.99 | 455.1735 | 48378.13 | 0.5390847 | 45.53669
13 | 6309.509 | 48440.55 | 376.4871 | 48442.02 | 0.4453023 | 47.81233
14 | 5011.797 | 48434.71 | 296.7521 | 48435.62 | 0.3510381 | 50.06573
15 | 3980.994 | 48434.58 | 234.9807 | 48435.15 | 0.2779687 | 52.36138
16 | 3162.205 | 48432.18 | 191.2281 | 48432.56 | 0.2262237 | 54.59632
17 | 2511.859 | 48422.95 | 154.0186 | 48423.19 | 0.1822398 | 56.76181
18 | 1995.265 | 48344.87 | 120.2807 | 48345.02 | 0.14255 | 59.04608
19 | 1584.917 | 48415.42 | 99.4731 | 48415.52 | 0.1177183 | 61.28341
20 | 1258.91 | 48330.95 | 83.88888 | 48331.02 | 0.09944919 | 63.52711
21 | 999.9871 | 48327.12 | 65.18143 | 48327.16 | 0.07727791 | 65.89439
22 | 794.3213 | 48322.32 | 56.47593 | 48322.36 | 0.06696348 | 68.15831
23 | 630.9599 | 48311.31 | 48.15016 | 48311.33 | 0.05710465 | 70.42154
24 | 501.1857 | 48306.13 | 36.82512 | 48306.14 | 0.04367818 | 72.71726
25 | 398.1069 | 48299.95 | 35.74811 | 48299.96 | 0.04240616 | 74.98708
26 | 316.225 | 48294.45 | 30.93784 | 48294.46 | 0.03670417 | 77.18196
27 | 251.1889 | 48286.98 | 29.40861 | 48286.99 | 0.03489531 | 79.45775
28 | 199.5303 | 48281.1 | 28.91585 | 48281.11 | 0.03431479 | 81.75225
29 | 158.4888 | 48282.02 | 28.41539 | 48282.03 | 0.03372026 | 84.0514
30 | 125.8887 | 48277.04 | 29.63334 | 48277.05 | 0.0351692 | 86.36287
31 | 99.99983 | 48275.7 | 30.85316 | 48275.71 | 0.03661792 | 88.68045
32 | 79.4325 | 48272.04 | 31.7845 | 48272.05 | 0.03772613 | 90.9561
33 | 63.09524 | 48267.76 | 34.57082 | 48267.77 | 0.04103695 | 93.41159
34 | 50.11912 | 48279.18 | 29.92202 | 48279.19 | 0.03551024 | 95.77322
35 | 39.81031 | 48318.39 | 37.63367 | 48318.4 | 0.04462587 | 97.29765
36 | 31.62306 | 48320.19 | 42.6465 | 48320.21 | 0.05056818 | 98.96563
37 | 25.11824 | 48316.95 | 41.36074 | 48316.97 | 0.04904687 | 102.519
38 | 19.95265 | 48271.39 | 38.9173 | 48271.4 | 0.04619293 | 106.1005
39 | 15.84832 | 48321.64 | 41.48554 | 48321.66 | 0.04919009 | 107.9803
40 | 12.58869 | 48321.97 | 40.11356 | 48321.98 | 0.04756299 | 109.9779
41 | 9.999843 | 48281.64 | 42.87708 | 48281.66 | 0.05088219 | 113.0909
42 | 7.943017 | 48331.31 | 44.17346 | 48331.33 | 0.05236673 | 115.3464
43 | 6.309594 | 48289.09 | 46.61339 | 48289.11 | 0.05530752 | 118.6007
44 | 5.011796 | 48337.6 | 50.90472 | 48337.63 | 0.06033863 | 120.8599
45 | 3.981055 | 48336.67 | 57.9518 | 48336.71 | 0.06869302 | 123.1987
46 | 3.162248 | 48291.44 | 66.62064 | 48291.49 | 0.07904255 | 126.7437
47 | 2.511893 | 48297.04 | 74.93574 | 48297.1 | 0.08889775 | 130.3101
48 | 1.995242 | 48340.62 | 85.12813 | 48340.69 | 0.1008981 | 132.8356
49 | 1.584936 | 48343.91 | 97.94445 | 48344.01 | 0.1160807 | 135.5116
50 | 1.258915 | 48325.69 | 115.5616 | 48325.82 | 0.1370116 | 139.9587
51 | 1.000008 | 48453.21 | -239.1854 | 48453.8 | -0.2828337 | 142.9836
52 | 0.7943308 | 48441.91 | 66.05352 | 48441.96 | 0.07812626 | 146.1203
53 | 0.6309565 | 48410.04 | 105.8972 | 48410.16 | 0.1253346 | 151.8013
54 | 0.5011825 | 48405.81 | 135.4234 | 48406 | 0.1602941 | 158.3766
55 | 0.398104 | 48468.6 | 158.1393 | 48468.86 | 0.1869392 | 165.9044
56 | 0.3162277 | 48471.79 | 176.6104 | 48472.11 | 0.2087603 | 174.5005
57 | 0.2511879 | 48525.64 | 194.0879 | 48526.03 | 0.2291646 | 184.6361
58 | 0.1995286 | 48614.99 | 217.6327 | 48615.48 | 0.256492 | 196.6694
59 | 0.1584885 | 48643.29 | 261.2054 | 48643.99 | 0.3076647 | 210.9966
60 | 0.1258886 | 48774.37 | 327.8217 | 48775.47 | 0.3850899 | 228.2972
61 | 0.09999894 | 48876.54 | 433.9326 | 48878.46 | 0.5086664 | 249.2685