## Sheet1
Index | Frequency (Hz) | Z' (Ω) | -Z'' (Ω) | Z (Ω) | -Phase (°) | Time (s)
1 | 99998.47 | 141630.1 | 96038.36 | 171121.1 | 34.14092 | 7.510749
2 | 79431.53 | 161464.1 | 94987.07 | 187331.8 | 30.4677 | 15.32924
3 | 63095.09 | 184015.6 | 91265.82 | 205405 | 26.37993 | 20.41912
4 | 50118.45 | 197784.5 | 84883.82 | 215230 | 23.22772 | 25.38111
5 | 39810.18 | 205051 | 74601.29 | 218200 | 19.99231 | 27.57591
6 | 31622.89 | 214546.3 | 66555.25 | 224632.4 | 17.23461 | 29.8272
7 | 25118.83 | 222362.6 | 59758.15 | 230252.4 | 15.04237 | 32.05171
8 | 19952.77 | 228881.6 | 54170.54 | 235204.7 | 13.31546 | 34.2752
9 | 15848.64 | 234510.3 | 49714.57 | 239721.9 | 11.96911 | 36.54622
10 | 12588.98 | 239494.2 | 46290.84 | 243926.9 | 10.93956 | 38.73987
11 | 9999.99 | 244087.6 | 43986.15 | 248019.2 | 10.21543 | 43.78895
12 | 7943.153 | 248795 | 42593.23 | 252414.6 | 9.71475 | 47.95468
13 | 6309.509 | 253416 | 41908.71 | 256857.9 | 9.39031 | 50.1676
14 | 5011.797 | 258193 | 42004.35 | 261587.4 | 9.240262 | 52.38562
15 | 3980.994 | 263064.3 | 42611.72 | 266493.1 | 9.200976 | 54.65562
16 | 3162.205 | 268671 | 43832.82 | 272223.1 | 9.265989 | 56.85078
17 | 2511.859 | 274804.8 | 45384.18 | 278527.2 | 9.377785 | 58.99357
18 | 1995.265 | 281454.8 | 47010.24 | 285353.7 | 9.482348 | 61.23927
19 | 1584.917 | 288944.5 | 48635.32 | 293009 | 9.554503 | 64.36014
20 | 1258.91 | 296285.8 | 49637.99 | 300415.1 | 9.510675 | 69.30905
21 | 999.9871 | 304641 | 50622.93 | 308818.4 | 9.434768 | 71.55296
22 | 794.3213 | 312802.1 | 50746.67 | 316891.7 | 9.214953 | 73.75057
23 | 630.9599 | 321743.2 | 50545.65 | 325689.4 | 8.928158 | 75.90622
24 | 501.1857 | 330561.2 | 49422.92 | 334235.5 | 8.503427 | 78.14574
25 | 398.1069 | 339105.2 | 48114.56 | 342501.6 | 8.075612 | 80.39939
26 | 316.225 | 346181.8 | 45743.93 | 349191 | 7.527368 | 84.41089
27 | 251.1889 | 353569 | 43797.09 | 356271.2 | 7.06134 | 87.71186
28 | 199.5303 | 360207.7 | 41257.04 | 362562.7 | 6.534003 | 90.87748
29 | 158.4888 | 365546.5 | 38671.29 | 367586.4 | 6.038879 | 94.09641
30 | 125.8887 | 370499.4 | 36360.47 | 372279.3 | 5.605007 | 97.30668
31 | 99.99983 | 376235 | 34702.1 | 377832 | 5.269775 | 100.5165
32 | 79.4325 | 379420.7 | 32503.56 | 380810.4 | 4.896363 | 103.7604
33 | 63.09524 | 383559.7 | 31039.16 | 384813.6 | 4.626518 | 107.0469
34 | 50.11912 | 384626.5 | 30074.52 | 385800.5 | 4.470945 | 110.3344
35 | 39.81031 | 391572.9 | 30030.26 | 392722.8 | 4.385507 | 113.604
36 | 31.62306 | 395368.5 | 29671.53 | 396480.3 | 4.291876 | 116.9962
37 | 25.11824 | 399200.1 | 29665.13 | 400300.8 | 4.249919 | 120.5276
38 | 19.95265 | 403142 | 29737.73 | 404237.3 | 4.218778 | 124.0586
39 | 15.84832 | 407469.5 | 29779.73 | 408556.3 | 4.180006 | 127.7873
40 | 12.58869 | 411599.1 | 29640.49 | 412665 | 4.118932 | 131.5473
41 | 9.999843 | 416910 | 29523.26 | 417954 | 4.050609 | 135.6095
42 | 7.943017 | 421459.6 | 28776.46 | 422440.8 | 3.905984 | 139.73
43 | 6.309594 | 425631.8 | 27866.08 | 426543 | 3.745804 | 143.9512
44 | 5.011796 | 430200.4 | 26880.29 | 431039.4 | 3.575375 | 148.3534
45 | 3.981055 | 435023.9 | 26299.13 | 435818.1 | 3.459574 | 152.9121
46 | 3.162248 | 438838.3 | 25242.49 | 439563.6 | 3.292093 | 157.5674
47 | 2.511893 | 442298.8 | 24446.54 | 442973.9 | 3.163607 | 162.5029
48 | 1.995242 | 445825.3 | 23900.59 | 446465.5 | 3.068675 | 167.6637
49 | 1.584936 | 448736.6 | 23457.39 | 449349.3 | 2.992373 | 173.192
50 | 1.258915 | 451512.6 | 23469.01 | 452122.1 | 2.975478 | 179.2109
51 | 1.000008 | 455394.6 | 20494.01 | 455855.5 | 2.576729 | 185.7846
52 | 0.7943308 | 459922 | 23650.7 | 460529.7 | 2.943744 | 193.0242
53 | 0.6309565 | 462160.7 | 24143.33 | 462790.9 | 2.990421 | 198.8709
54 | 0.5011825 | 465292.6 | 24532.44 | 465938.9 | 3.018112 | 205.4072
55 | 0.398104 | 470393.4 | 25387.33 | 471077.9 | 3.08928 | 212.9536
56 | 0.3162277 | 473607.7 | 26126.6 | 474327.8 | 3.157525 | 221.6394
57 | 0.2511879 | 477304.2 | 26718.9 | 478051.4 | 3.204004 | 231.6179
58 | 0.1995286 | 483400.7 | 27351.77 | 484173.9 | 3.238456 | 243.6289
59 | 0.1584885 | 488529.1 | 28034.88 | 489332.9 | 3.284391 | 257.8522
60 | 0.1258886 | 493964.9 | 28516.61 | 494787.4 | 3.30402 | 275.0895
61 | 0.09999894 | 500612.3 | 28836.44 | 501442.1 | 3.296728 | 296.0005