## Sheet1
Index | Frequency (Hz) | Z' (Ω) | -Z'' (Ω) | Z (Ω) | -Phase (°) | Time (s)
1 | 99998.47 | 169667.7 | 287681.5 | 333987.7 | 59.4689 | 6.691644
2 | 79431.53 | 232505.8 | 307326.3 | 385367.9 | 52.89089 | 13.6944
3 | 63095.09 | 300898.2 | 349020.1 | 460819.7 | 49.23463 | 18.76837
4 | 50118.45 | 352551.3 | 347906.4 | 495309.3 | 44.62007 | 23.6994
5 | 39810.18 | 448484.7 | 322477.2 | 552385.7 | 35.71754 | 25.82077
6 | 31622.89 | 513554.2 | 295522.4 | 592512.8 | 29.91807 | 28.08233
7 | 25118.83 | 565719.6 | 262223.5 | 623538.2 | 24.86876 | 30.34936
8 | 19952.77 | 600968.3 | 233166.1 | 644615.7 | 21.20546 | 34.36678
9 | 15848.64 | 630961.2 | 196258.5 | 660779.4 | 17.27814 | 38.50117
10 | 12588.98 | 652156.3 | 162903.7 | 672194.5 | 14.02505 | 42.62216
11 | 9999.99 | 665700.2 | 133140.7 | 678883.8 | 11.30999 | 44.87385
12 | 7943.153 | 675316.2 | 109849.3 | 684192.1 | 9.239009 | 51.89306
13 | 6309.509 | 681898.6 | 90027.45 | 687815.8 | 7.520961 | 58.73887
14 | 5011.797 | 686923.8 | 73953.81 | 690893.2 | 6.144763 | 62.76051
15 | 3980.994 | 689380.5 | 60937.07 | 692068.4 | 5.051472 | 66.90474
16 | 3162.205 | 691848.1 | 50508.29 | 693689.3 | 4.175464 | 70.99446
17 | 2511.859 | 693198.7 | 42292.85 | 694487.7 | 3.491354 | 75.00745
18 | 1995.265 | 693186.7 | 34547.47 | 694047 | 2.853182 | 78.21602
19 | 1584.917 | 694575.2 | 29625.12 | 695206.7 | 2.442307 | 81.37424
20 | 1258.91 | 695593.8 | 25798.34 | 696072 | 2.124025 | 84.54865
21 | 999.9871 | 696660.3 | 22836.73 | 697034.5 | 1.8775 | 87.77
22 | 794.3213 | 697214.6 | 20477.39 | 697515.3 | 1.682309 | 90.88616
23 | 630.9599 | 698485.1 | 18894.21 | 698740.6 | 1.549488 | 94.01132
24 | 501.1857 | 698357.1 | 17408.32 | 698574.1 | 1.427947 | 97.22458
25 | 398.1069 | 699988 | 16742.57 | 700188.2 | 1.370161 | 100.4076
26 | 316.225 | 699573.7 | 16031.44 | 699757.4 | 1.312761 | 103.4946
27 | 251.1889 | 700057.6 | 16704.91 | 700256.9 | 1.366943 | 106.7913
28 | 199.5303 | 702248.9 | 15906.28 | 702429.1 | 1.297556 | 109.9602
29 | 158.4888 | 703594.2 | 16142.15 | 703779.3 | 1.314273 | 113.1884
30 | 125.8887 | 705075.1 | 16593.05 | 705270.3 | 1.348135 | 116.4273
31 | 99.99983 | 702693.4 | 16727.29 | 702892.4 | 1.363642 | 119.7034
32 | 79.4325 | 706536.3 | 17915.76 | 706763.4 | 1.452547 | 122.99
33 | 63.09524 | 706713.2 | 18689.62 | 706960.3 | 1.514882 | 126.2868
34 | 50.11912 | 703009.5 | 24232.82 | 703427 | 1.974211 | 129.6226
35 | 39.81031 | 713000.5 | 21946.71 | 713338.1 | 1.763052 | 132.9992
36 | 31.62306 | 714676.8 | 22880.91 | 715043 | 1.83374 | 136.5
37 | 25.11824 | 716430.8 | 25540.65 | 716885.9 | 2.041721 | 140.0598
38 | 19.95265 | 718981.7 | 27557.95 | 719509.7 | 2.195023 | 143.6829
39 | 15.84832 | 721316 | 28936.98 | 721896.2 | 2.297299 | 148.2269
40 | 12.58869 | 725248.5 | 32316.04 | 725968.1 | 2.551331 | 152.8697
41 | 9.999843 | 729688.5 | 35149.07 | 730534.6 | 2.757804 | 157.846
42 | 7.943017 | 730231.4 | 36267.03 | 731131.5 | 2.843265 | 162.9551
43 | 6.309594 | 736375.2 | 40333.68 | 737479 | 3.135144 | 168.2778
44 | 5.011796 | 742887.9 | 43866.11 | 744181.9 | 3.379283 | 173.6599
45 | 3.981055 | 746851.4 | 45445.15 | 748232.8 | 3.482097 | 179.3157
46 | 3.162248 | 753954 | 49283.87 | 755563 | 3.739944 | 185.1662
47 | 2.511893 | 760662.2 | 52058.51 | 762441.5 | 3.915127 | 191.2354
48 | 1.995242 | 768015.9 | 53984.52 | 769910.9 | 4.020758 | 197.7817
49 | 1.584936 | 775356.3 | 56137.75 | 777385.9 | 4.141133 | 204.8151
50 | 1.258915 | 783026 | 57931.72 | 785166.1 | 4.231285 | 210.8629
51 | 1.000008 | 790294.7 | 55139.28 | 792215.9 | 3.991089 | 219.2945
52 | 0.7943308 | 796907.1 | 60633.21 | 799210.5 | 4.351005 | 226.6278
53 | 0.6309565 | 804464.9 | 61664.81 | 806824.8 | 4.383333 | 234.8451
54 | 0.5011825 | 812684 | 62077.75 | 815051.5 | 4.368118 | 244.2453
55 | 0.398104 | 817751.6 | 61739.93 | 820079 | 4.317617 | 255.1147
56 | 0.3162277 | 804444 | 56951.09 | 806457.4 | 4.049532 | 267.7901
57 | 0.2511879 | 803918.5 | 55535.39 | 805834.4 | 3.951764 | 282.7308
58 | 0.1995286 | 846145.9 | 64535.38 | 848603.3 | 4.361494 | 300.5651
59 | 0.1584885 | 842796.5 | 63283.7 | 845169.1 | 4.294153 | 322.0488
60 | 0.1258886 | 858930.4 | 67335.98 | 861565.8 | 4.482543 | 348.0646
61 | 0.09999894 | 863260.8 | 68053.28 | 865939 | 4.507466 | 379.8461