## Sheet1
Index | Frequency (Hz) | Z' (Ω) | -Z'' (Ω) | Z (Ω) | -Phase (°) | Time (s)
1 | 99998.47 | 80248.43 | 393757.9 | 401852.1 | 78.48079 | 6.6869
2 | 79431.53 | 84402.68 | 444309.5 | 452255.2 | 79.24404 | 13.6569
3 | 63095.09 | 162084.2 | 527935 | 552256 | 72.9327 | 18.74689
4 | 50118.45 | 242168.5 | 689122.9 | 730435.5 | 70.63773 | 23.76332
5 | 39810.18 | 476425.6 | 750543.2 | 888986.2 | 57.59367 | 25.876
6 | 31622.89 | 638959.2 | 810019.7 | 1031698.0 | 51.73294 | 28.13427
7 | 25118.83 | 816031.5 | 834698.9 | 1167317.3 | 45.64791 | 30.2985
8 | 19952.77 | 956824 | 843436.6 | 1275498.9 | 41.39605 | 32.52638
9 | 15848.64 | 1188174.1 | 818250.7 | 1442668.3 | 34.55372 | 34.76735
10 | 12588.98 | 1344536.1 | 738276.6 | 1533893.6 | 28.77092 | 36.93839
11 | 9999.99 | 1460409.6 | 639232.6 | 1594181.5 | 23.63937 | 39.1656
12 | 7943.153 | 1522163.8 | 538921.9 | 1614750.6 | 19.4965 | 43.38261
13 | 6309.509 | 1591327.8 | 449541.7 | 1653605.8 | 15.77471 | 45.56989
14 | 5011.797 | 1645778.2 | 370027.1 | 1686862.7 | 12.67134 | 47.70558
15 | 3980.994 | 1676187.3 | 302094.9 | 1703192.7 | 10.21659 | 49.94955
16 | 3162.205 | 1691840.3 | 243984.4 | 1709342.6 | 8.206188 | 52.18156
17 | 2511.859 | 1701615.4 | 196841.1 | 1712962.8 | 6.598588 | 54.41115
18 | 1995.265 | 1698038.1 | 155162.6 | 1705112.5 | 5.221049 | 57.6223
19 | 1584.917 | 1703789.1 | 126126 | 1708451.1 | 4.2337 | 60.73232
20 | 1258.91 | 1707604.6 | 102650.6 | 1710687.2 | 3.440127 | 63.90076
21 | 999.9871 | 1709678.0 | 84930.57 | 1711786.2 | 2.843907 | 67.21364
22 | 794.3213 | 1711874.6 | 70920.72 | 1713343.0 | 2.372333 | 70.39732
23 | 630.9599 | 1712571.2 | 60305.84 | 1713632.6 | 2.016759 | 73.59548
24 | 501.1857 | 1717619.7 | 52062.6 | 1718408.5 | 1.736155 | 76.87208
25 | 398.1069 | 1714687.0 | 46315.45 | 1715312.4 | 1.547241 | 79.99384
26 | 316.225 | 1719498.2 | 43197.88 | 1720040.7 | 1.439103 | 83.18892
27 | 251.1889 | 1715523.9 | 47926.81 | 1716193.3 | 1.600263 | 86.41053
28 | 199.5303 | 1724279.6 | 42407.23 | 1724801.0 | 1.408858 | 89.59547
29 | 158.4888 | 1725330.2 | 42666.95 | 1725857.7 | 1.416621 | 92.8441
30 | 125.8887 | 1729923.6 | 46601.3 | 1730551.2 | 1.543081 | 96.0862
31 | 99.99983 | 1735267.7 | 48950.95 | 1735958.0 | 1.615854 | 99.29947
32 | 79.4325 | 1732763.0 | 54847.21 | 1733630.8 | 1.81298 | 102.5773
33 | 63.09524 | 1731085.5 | 49119.2 | 1731782.3 | 1.62532 | 105.9608
34 | 50.11912 | 1685624.6 | 65670.36 | 1686903.3 | 2.231062 | 109.2734
35 | 39.81031 | 1756593.0 | 73579.4 | 1758133.4 | 2.398578 | 112.5686
36 | 31.62306 | 1764695.3 | 89312.45 | 1766954.0 | 2.897307 | 115.9764
37 | 25.11824 | 1776131.4 | 88594.05 | 1778339.6 | 2.855567 | 118.6012
38 | 19.95265 | 1784220.7 | 97709.9 | 1786894.2 | 3.134578 | 122.2237
39 | 15.84832 | 1791595.3 | 105919.5 | 1794723.6 | 3.383402 | 125.0026
40 | 12.58869 | 1802571.2 | 119823.6 | 1806549.3 | 3.803068 | 128.7765
41 | 9.999843 | 1822952.5 | 131658.8 | 1827700.7 | 4.130891 | 131.8704
42 | 7.943017 | 1842250.5 | 146426.6 | 1848060.5 | 4.544454 | 135.1527
43 | 6.309594 | 1851605.0 | 165691 | 1859003.7 | 5.113498 | 138.4164
44 | 5.011796 | 1866643.3 | 189103.7 | 1876197.6 | 5.784718 | 141.7014
45 | 3.981055 | 1891916.4 | 217780.5 | 1904409.6 | 6.566477 | 145.1148
46 | 3.162248 | 1900275.4 | 240656.8 | 1915453.5 | 7.217693 | 148.6445
47 | 2.511893 | 1926667.2 | 286638.7 | 1947872.8 | 8.462076 | 152.3462
48 | 1.995242 | 1934832.8 | 335115 | 1963639.5 | 9.826202 | 156.3172
49 | 1.584936 | 1970446.6 | 387311.7 | 2008151.0 | 11.12031 | 160.4162
50 | 1.258915 | 1985778.0 | 462268.2 | 2038873.7 | 13.10447 | 164.8473
51 | 1.000008 | 2024406.7 | 539555.1 | 2095075.7 | 14.92384 | 169.6432
52 | 0.7943308 | 2045247.4 | 658419.5 | 2148616.6 | 17.84475 | 174.9004
53 | 0.6309565 | 2081222.7 | 792167.7 | 2226885.1 | 20.83813 | 180.6743
54 | 0.5011825 | 2124007.5 | 958414.9 | 2330229.0 | 24.2863 | 187.3107
55 | 0.398104 | 2180402.3 | 1160728.9 | 2470110.5 | 28.02844 | 194.8554
56 | 0.3162277 | 2247290.3 | 1411685.9 | 2653897.3 | 32.13591 | 203.4331
57 | 0.2511879 | 2312337.7 | 1725382.4 | 2885108.3 | 36.72896 | 228.0137
58 | 0.1995286 | 2440480.9 | 2100661.0 | 3220050.2 | 40.72045 | 269.1387
59 | 0.1584885 | 2582055.3 | 2569960.1 | 3643035.1 | 44.86549 | 297.7214
60 | 0.1258886 | 2769264.3 | 3137784.8 | 4185035.0 | 48.56986 | 323.7391
61 | 0.09999894 | 3010760.4 | 3816229.5 | 4860893.5 | 51.72882 | 344.6855