## Sheet1
Index | Frequency (Hz) | Z' (Ω) | -Z'' (Ω) | Z (Ω) | -Phase (°) | Time (s)
1 | 99998.47 | 119040.9 | 349654.6 | 369363.1 | 71.19871 | 6.684043
2 | 79431.53 | 85676.31 | 400387.6 | 409451.7 | 77.9218 | 13.53749
3 | 63095.09 | 316201.7 | 478880.6 | 573855.5 | 56.56348 | 18.61199
4 | 50118.45 | 337302.8 | 549966.8 | 645164.1 | 58.47859 | 23.58215
5 | 39810.18 | 494516.1 | 638453.2 | 807569.6 | 52.24031 | 25.69533
6 | 31622.89 | 637035.4 | 654295.5 | 913190.4 | 45.76577 | 27.94894
7 | 25118.83 | 789625.1 | 652199.6 | 1024144.5 | 39.55538 | 30.1714
8 | 19952.77 | 894589.3 | 636644 | 1098000.7 | 35.43796 | 32.38756
9 | 15848.64 | 1021134.0 | 580416.7 | 1174563.0 | 29.61407 | 34.62983
10 | 12588.98 | 1122315.4 | 510330 | 1232894.3 | 24.45185 | 36.86542
11 | 9999.99 | 1244689.5 | 443697.9 | 1321408.2 | 19.61977 | 39.09929
12 | 7943.153 | 1294769.8 | 371026.7 | 1346881.4 | 15.99008 | 43.26146
13 | 6309.509 | 1335940.9 | 308755 | 1371155.6 | 13.01339 | 47.34673
14 | 5011.797 | 1313126.9 | 246347.2 | 1336034.9 | 10.62538 | 49.58075
15 | 3980.994 | 1374255.4 | 204104.3 | 1389329.5 | 8.447812 | 51.80829
16 | 3162.205 | 1386476.8 | 165042 | 1396265.3 | 6.788374 | 54.02477
17 | 2511.859 | 1400730.5 | 134194.4 | 1407143.9 | 5.472415 | 56.22636
18 | 1995.265 | 1353929.2 | 104548.6 | 1357959.7 | 4.415539 | 60.38815
19 | 1584.917 | 1359850.1 | 85736.91 | 1362550.2 | 3.607655 | 62.58019
20 | 1258.91 | 1354923.2 | 68603.95 | 1356658.9 | 2.898587 | 64.72699
21 | 999.9871 | 1359598.5 | 56522.09 | 1360772.9 | 2.380566 | 66.98037
22 | 794.3213 | 1357673.8 | 46555.07 | 1358471.8 | 1.963921 | 69.21481
23 | 630.9599 | 1377477.4 | 40979.61 | 1378086.9 | 1.704033 | 71.44746
24 | 501.1857 | 1386981.3 | 36116.06 | 1387451.4 | 1.491606 | 73.7216
25 | 398.1069 | 1383136.4 | 30626.76 | 1383475.5 | 1.268492 | 75.97402
26 | 316.225 | 1376389.9 | 25655.46 | 1376628.9 | 1.067851 | 78.21943
27 | 251.1889 | 1377297.1 | 27140.34 | 1377564.5 | 1.128896 | 80.55983
28 | 199.5303 | 1376881.5 | 20219.19 | 1377030.0 | 0.841315 | 85.60138
29 | 158.4888 | 1375958.2 | 18651.64 | 1376084.6 | 0.7766186 | 87.79846
30 | 125.8887 | 1380794.5 | 18417.47 | 1380917.3 | 0.7641836 | 90.17182
31 | 99.99983 | 1376590.6 | 17772.55 | 1376705.3 | 0.7396794 | 92.45785
32 | 79.4325 | 1381054.2 | 17544.68 | 1381165.6 | 0.7278366 | 94.79524
33 | 63.09524 | 1378112.1 | 11898.17 | 1378163.5 | 0.4946608 | 99.09864
34 | 50.11912 | 1331201.2 | 9246.089 | 1331233.3 | 0.3979514 | 103.3026
35 | 39.81031 | 1371993.1 | 20501.38 | 1372146.2 | 0.8560942 | 105.6694
36 | 31.62306 | 1377935.6 | 18944.49 | 1378065.9 | 0.7876789 | 109.0748
37 | 25.11824 | 1381433.1 | 26826.43 | 1381693.5 | 1.112503 | 112.5513
38 | 19.95265 | 1374754.2 | 29714.12 | 1375075.2 | 1.238206 | 116.9871
39 | 15.84832 | 1379613.4 | 33860.53 | 1380028.9 | 1.405956 | 119.8358
40 | 12.58869 | 1383861.0 | 37904.09 | 1384380.0 | 1.568945 | 123.6202
41 | 9.999843 | 1389135.1 | 47746.5 | 1389955.4 | 1.968561 | 126.7569
42 | 7.943017 | 1392172.1 | 57777.35 | 1393370.5 | 2.376502 | 130.9798
43 | 6.309594 | 1385087.4 | 66422.54 | 1386679.1 | 2.745544 | 135.1883
44 | 5.011796 | 1395100.1 | 78960.78 | 1397332.8 | 3.239408 | 138.5557
45 | 3.981055 | 1411756.7 | 90899.18 | 1414680.1 | 3.684034 | 141.9534
46 | 3.162248 | 1409368.4 | 105801.8 | 1413334.1 | 4.293162 | 146.6365
47 | 2.511893 | 1423077.3 | 126047.3 | 1428648.7 | 5.061692 | 150.3296
48 | 1.995242 | 1430345.5 | 150056.4 | 1438195.1 | 5.988949 | 154.2686
49 | 1.584936 | 1434811.3 | 178141.3 | 1445827.7 | 7.077434 | 158.3811
50 | 1.258915 | 1434298.9 | 207680.9 | 1449256.6 | 8.238944 | 167.6047
51 | 1.000008 | 1455054.7 | 239374.1 | 1474613.2 | 9.342168 | 177.7765
52 | 0.7943308 | 1467359.5 | 296077.9 | 1496932.2 | 11.40774 | 189.2878
53 | 0.6309565 | 1480931.8 | 355783.8 | 1523069.6 | 13.50891 | 199.9038
54 | 0.5011825 | 1494061.9 | 427926.5 | 1554137.1 | 15.98268 | 212.0779
55 | 0.398104 | 1516701.6 | 523308.7 | 1604442.5 | 19.03601 | 222.8978
56 | 0.3162277 | 1536636.7 | 637975.4 | 1663810.3 | 22.54708 | 239.3856
57 | 0.2511879 | 1561575.4 | 782462.4 | 1746644.0 | 26.61419 | 259.1366
58 | 0.1995286 | 1586381.5 | 960518.8 | 1854508.7 | 31.19397 | 276.9178
59 | 0.1584885 | 1633681.6 | 1178404.5 | 2014336.8 | 35.8036 | 291.2459
60 | 0.1258886 | 1687593.2 | 1449305.9 | 2224513.0 | 40.656 | 308.5658
61 | 0.09999894 | 1725703.3 | 1784240.9 | 2482250.5 | 45.95547 | 329.5294