## Sheet1
Index | Frequency (Hz) | Z' (Ω) | -Z'' (Ω) | Z (Ω) | -Phase (°) | Time (s)
1 | 99998.47 | 146855.2 | 337522.8 | 368087.1 | 66.48629 | 6.667646
2 | 79431.53 | -25907.62 | 446427 | 447178.1 | 93.32134 | 13.5545
3 | 63095.09 | 228279.7 | 455917 | 509874.4 | 63.40267 | 18.6177
4 | 50118.45 | 357501.5 | 550420.6 | 656330.9 | 56.99603 | 23.59777
5 | 39810.18 | 500343.9 | 606180.2 | 786001.5 | 50.46358 | 25.72194
6 | 31622.89 | 647023.5 | 613821 | 891860.8 | 43.49155 | 27.96467
7 | 25118.83 | 777749.5 | 613350.4 | 990501.4 | 38.26009 | 30.12531
8 | 19952.77 | 877229.3 | 595420 | 1060215.2 | 34.16673 | 32.35846
9 | 15848.64 | 992913.5 | 540214.2 | 1130357.7 | 28.54927 | 34.62422
10 | 12588.98 | 1085596.8 | 474196.6 | 1184644.6 | 23.59606 | 36.8059
11 | 9999.99 | 1186759.8 | 406986.3 | 1254606.1 | 18.92885 | 39.027
12 | 7943.153 | 1244169.8 | 344311.3 | 1290933.2 | 15.46888 | 43.17076
13 | 6309.509 | 1240249.0 | 282212.7 | 1271951.9 | 12.81911 | 45.40962
14 | 5011.797 | 1265642.1 | 232427.8 | 1286807.2 | 10.40609 | 47.6144
15 | 3980.994 | 1329240.7 | 194481 | 1343392.6 | 8.323876 | 49.86224
16 | 3162.205 | 1341916.4 | 159308.2 | 1351339.6 | 6.770293 | 52.04798
17 | 2511.859 | 1354050.1 | 131872.4 | 1360456.6 | 5.562555 | 54.17424
18 | 1995.265 | 1314985.3 | 104989.9 | 1319169.9 | 4.564874 | 56.43992
19 | 1584.917 | 1319463.2 | 86989.4 | 1322327.6 | 3.77193 | 58.63555
20 | 1258.91 | 1320912.9 | 72484.64 | 1322900.2 | 3.140936 | 60.78757
21 | 999.9871 | 1323262.4 | 60832.5 | 1324660.0 | 2.632126 | 63.0481
22 | 794.3213 | 1329061.1 | 52192.13 | 1330085.5 | 2.248846 | 65.301
23 | 630.9599 | 1333539.6 | 45812.49 | 1334326.3 | 1.967569 | 67.54562
24 | 501.1857 | 1334376.7 | 39664.02 | 1334966.1 | 1.702602 | 69.79436
25 | 398.1069 | 1339225.1 | 35653.83 | 1339699.7 | 1.52501 | 72.01328
26 | 316.225 | 1344567.1 | 33059.77 | 1344973.5 | 1.408486 | 74.25758
27 | 251.1889 | 1351344.6 | 27084.05 | 1351616.0 | 1.148185 | 76.52536
28 | 199.5303 | 1348611.4 | 28346.8 | 1348909.3 | 1.204137 | 78.80772
29 | 158.4888 | 1351197.3 | 26675.3 | 1351460.6 | 1.130985 | 81.0279
30 | 125.8887 | 1352509.6 | 25589.92 | 1352751.7 | 1.083925 | 83.31654
31 | 99.99983 | 1356182.0 | 26183.12 | 1356434.7 | 1.106043 | 86.50073
32 | 79.4325 | 1361286.3 | 23918.43 | 1361496.4 | 1.00661 | 88.838
33 | 63.09524 | 1361538.9 | 20052.07 | 1361686.5 | 0.843763 | 91.27573
34 | 50.11912 | 1326816.5 | 10673.92 | 1326859.4 | 0.4609211 | 93.65957
35 | 39.81031 | 1361484.8 | 33270.02 | 1361891.3 | 1.399834 | 98.82924
36 | 31.62306 | 1363168.7 | 35382.25 | 1363627.9 | 1.486829 | 103.2133
37 | 25.11824 | 1370634.2 | 40456.66 | 1371231.2 | 1.690694 | 106.7366
38 | 19.95265 | 1370602.2 | 45112.23 | 1371344.4 | 1.885162 | 111.184
39 | 15.84832 | 1372459.7 | 55130.27 | 1373566.6 | 2.300275 | 113.9511
40 | 12.58869 | 1381588.4 | 59436.44 | 1382866.3 | 2.463367 | 116.8258
41 | 9.999843 | 1394796.9 | 69910.54 | 1396547.9 | 2.869399 | 119.8874
42 | 7.943017 | 1400333.2 | 79959.68 | 1402614.2 | 3.268067 | 123.1515
43 | 6.309594 | 1397777.9 | 91485.31 | 1400768.6 | 3.744698 | 128.3913
44 | 5.011796 | 1406419.0 | 105826.2 | 1410394.9 | 4.303121 | 131.6106
45 | 3.981055 | 1429610.3 | 124031.2 | 1434980.6 | 4.958495 | 135.0077
46 | 3.162248 | 1441993.3 | 141883.4 | 1448956.7 | 5.619471 | 138.5556
47 | 2.511893 | 1453359.0 | 164520.6 | 1462641.3 | 6.458402 | 144.6916
48 | 1.995242 | 1469232.9 | 184160.1 | 1480729.6 | 7.144443 | 148.5429
49 | 1.584936 | 1486578.7 | 208885.9 | 1501182.8 | 7.99852 | 155.5363
50 | 1.258915 | 1513555.2 | 232897.1 | 1531368.8 | 8.747733 | 164.8128
51 | 1.000008 | 1529641.8 | 248545.2 | 1549702.8 | 9.229099 | 175.0292
52 | 0.7943308 | 1548307.5 | 284496.3 | 1574228.1 | 10.41177 | 184.4212
53 | 0.6309565 | 1577181.6 | 319713.1 | 1609260.2 | 11.45925 | 192.6805
54 | 0.5011825 | 1590785.5 | 357899.5 | 1630549.1 | 12.67945 | 204.9413
55 | 0.398104 | 1605010.0 | 406908.3 | 1655787.3 | 14.22611 | 219.0671
56 | 0.3162277 | 1609592.2 | 467666.8 | 1676156.1 | 16.20122 | 235.632
57 | 0.2511879 | 1619678.1 | 547974 | 1709863.3 | 18.69185 | 255.4817
58 | 0.1995286 | 1624830.0 | 651210.9 | 1750470.9 | 21.84028 | 279.0345
59 | 0.1584885 | 1641604.2 | 783146.2 | 1818840.9 | 25.50401 | 300.4031
60 | 0.1258886 | 1663593.2 | 948394.3 | 1914939.7 | 29.68694 | 317.6381
61 | 0.09999894 | 1686961.2 | 1155437.1 | 2044718.3 | 34.40811 | 338.6086