## Sheet1
Index | Frequency (Hz) | Z' (Ω) | -Z'' (Ω) | Z (Ω) | -Phase (°) | Time (s)
1 | 99998.47 | 97792.17 | 24535.03 | 100823 | 14.0842 | 6.643768
2 | 79431.53 | 100979.6 | 19460.18 | 102837.6 | 10.90798 | 13.50193
3 | 63095.09 | 103838.5 | 16216.19 | 105097.1 | 8.87604 | 18.62227
4 | 50118.45 | 103896.8 | 12312.23 | 104623.7 | 6.758289 | 23.53214
5 | 39810.18 | 105250.6 | 10371.6 | 105760.4 | 5.627871 | 25.74608
6 | 31622.89 | 105819.6 | 8154.3 | 106133.3 | 4.406421 | 28.01311
7 | 25118.83 | 106244.3 | 6372.311 | 106435.2 | 3.432369 | 30.25118
8 | 19952.77 | 106227.5 | 4655.752 | 106329.5 | 2.50956 | 32.48617
9 | 15848.64 | 106360.5 | 3455.729 | 106416.6 | 1.860926 | 34.75864
10 | 12588.98 | 106437.1 | 2494.977 | 106466.3 | 1.342817 | 36.9504
11 | 9999.99 | 106399.8 | 1631.254 | 106412.3 | 0.8783537 | 39.16173
12 | 7943.153 | 106400.9 | 985.4869 | 106405.5 | 0.5306591 | 43.31189
13 | 6309.509 | 106291.4 | 519.0078 | 106292.7 | 0.2797659 | 45.54595
14 | 5011.797 | 106126.1 | 88.79181 | 106126.1 | 0.04793728 | 47.76601
15 | 3980.994 | 105984.7 | -200.462 | 105984.9 | -0.1083705 | 50.04055
16 | 3162.205 | 105841.7 | -410.974 | 105842.5 | -0.2224733 | 52.28165
17 | 2511.859 | 105722.3 | -618.986 | 105724.1 | -0.335453 | 54.49451
18 | 1995.265 | 105597.1 | -769.3615 | 105599.9 | -0.4174393 | 56.74892
19 | 1584.917 | 105446.3 | -927.4762 | 105450.4 | -0.5039445 | 58.95794
20 | 1258.91 | 105181.7 | -1092.479 | 105187.4 | -0.5950863 | 61.18382
21 | 999.9871 | 105063.2 | -1211.271 | 105070.2 | -0.6605321 | 63.43771
22 | 794.3213 | 104875.6 | -1287.053 | 104883.5 | -0.7031088 | 65.63385
23 | 630.9599 | 104695.5 | -1421.383 | 104705.2 | -0.7778197 | 67.86671
24 | 501.1857 | 104266.3 | -1077.244 | 104271.9 | -0.5919394 | 70.19207
25 | 398.1069 | 104050.5 | -1061.747 | 104055.9 | -0.584635 | 72.45079
26 | 316.225 | 104406.7 | -811.7653 | 104409.9 | -0.4454674 | 74.69794
27 | 251.1889 | 103802.5 | 1895.179 | 103819.8 | 1.045964 | 76.95348
28 | 199.5303 | 103859 | -844.84 | 103862.4 | -0.4660617 | 79.24187
29 | 158.4888 | 103656.8 | -522.1288 | 103658.1 | -0.2886016 | 81.50722
30 | 125.8887 | 103437.3 | -636.6794 | 103439.2 | -0.3526638 | 83.79786
31 | 99.99983 | 103977.8 | -258.4367 | 103978.1 | -0.1424083 | 86.07931
32 | 79.4325 | 102144.4 | -473.7571 | 102145.5 | -0.2657423 | 88.42341
33 | 63.09524 | 98820.97 | 1007.522 | 98826.11 | 0.5841349 | 90.87067
34 | 50.11912 | 116223.2 | 31267.88 | 120355.8 | 15.05792 | 93.23457
35 | 39.81031 | 103465 | 262.6466 | 103465.3 | 0.1454454 | 95.59637
36 | 31.62306 | 106343.5 | 4517.663 | 106439.4 | 2.432564 | 98.10502
37 | 25.11824 | 104121.9 | 408.6604 | 104122.7 | 0.2248747 | 100.7089
38 | 19.95265 | 104414.2 | 169.676 | 104414.4 | 0.09310715 | 103.3256
39 | 15.84832 | 103597 | 2622.364 | 103630.2 | 1.450025 | 106.1694
40 | 12.58869 | 104736.9 | 385.8633 | 104737.6 | 0.2110836 | 109.0859
41 | 9.999843 | 104582.2 | 491.2277 | 104583.4 | 0.269119 | 112.1727
42 | 7.943017 | 105113.8 | 2894.442 | 105153.7 | 1.577313 | 115.3738
43 | 6.309594 | 104960.6 | 507.553 | 104961.9 | 0.2770602 | 118.625
44 | 5.011796 | 105031.7 | 406.6488 | 105032.4 | 0.2218297 | 121.8971
45 | 3.981055 | 105476.6 | -48.31991 | 105476.6 | -0.02624777 | 125.3998
46 | 3.162248 | 105110.1 | 1050.35 | 105115.3 | 0.5725295 | 128.9821
47 | 2.511893 | 105728.6 | 1426.076 | 105738.2 | 0.7727638 | 132.5542
48 | 1.995242 | 105824 | 1534.358 | 105835.1 | 0.8306821 | 136.4982
49 | 1.584936 | 105791.2 | 1111.576 | 105797 | 0.602 | 140.594
50 | 1.258915 | 106148.7 | 1203.607 | 106155.5 | 0.6496422 | 144.9714
51 | 1.000008 | 106767.9 | 1102.826 | 106773.6 | 0.5917981 | 149.7293
52 | 0.7943308 | 107104.8 | 1935.515 | 107122.3 | 1.035292 | 154.9655
53 | 0.6309565 | 107548.3 | 2181.074 | 107570.4 | 1.161796 | 160.8068
54 | 0.5011825 | 108135 | 2446.586 | 108162.7 | 1.296112 | 167.3417
55 | 0.398104 | 108821.8 | 2709.078 | 108855.5 | 1.426063 | 174.8569
56 | 0.3162277 | 109664.7 | 2949.684 | 109704.3 | 1.54073 | 183.5117
57 | 0.2511879 | 110595.6 | 3131.193 | 110639.9 | 1.62173 | 193.627
58 | 0.1995286 | 111638.8 | 3262.167 | 111686.4 | 1.673748 | 205.6308
59 | 0.1584885 | 112740.1 | 3296.909 | 112788.3 | 1.675048 | 219.9518
60 | 0.1258886 | 113933.3 | 3189.455 | 113977.9 | 1.603523 | 237.1682
61 | 0.09999894 | 115137 | 3001.174 | 115176.1 | 1.493141 | 258.0748