## Sheet1
Index | Frequency (Hz) | Z' (Ω) | -Z'' (Ω) | Z (Ω) | -Phase (°) | Time (s)
1 | 99998.47 | 123451.6 | 37739.52 | 129091.3 | 16.99855 | 11.28198
2 | 79431.53 | 126693.8 | 33537.47 | 131057.6 | 14.82685 | 17.25465
3 | 63095.09 | 131839.4 | 26697.21 | 134515.3 | 11.44748 | 21.40585
4 | 50118.45 | 133126.1 | 21793.44 | 134898.2 | 9.29715 | 25.40814
5 | 39810.18 | 134757.6 | 16949.31 | 135819.3 | 7.168807 | 29.41877
6 | 31622.89 | 135800.1 | 13314.89 | 136451.2 | 5.599822 | 31.68662
7 | 25118.83 | 136336.8 | 10354.59 | 136729.4 | 4.343197 | 34.79509
8 | 19952.77 | 136393.4 | 7742.685 | 136613 | 3.249039 | 36.94142
9 | 15848.64 | 136568.7 | 5817.167 | 136692.6 | 2.439048 | 39.22431
10 | 12588.98 | 136573.9 | 4166.846 | 136637.5 | 1.747542 | 41.44885
11 | 9999.99 | 136398.9 | 2849.188 | 136428.7 | 1.196657 | 45.58886
12 | 7943.153 | 136285 | 1730.633 | 136296 | 0.7275388 | 49.78836
13 | 6309.509 | 135963.9 | 820.8949 | 135966.4 | 0.3459244 | 52.03556
14 | 5011.797 | 135664 | 106.8987 | 135664 | 0.04514716 | 54.16905
15 | 3980.994 | 135308.3 | -403.1599 | 135308.9 | -0.170716 | 56.41967
16 | 3162.205 | 134965.7 | -774.2199 | 134968 | -0.3286689 | 58.6497
17 | 2511.859 | 134495.5 | -1062.995 | 134499.7 | -0.4528321 | 60.85004
18 | 1995.265 | 134195.4 | -1250.218 | 134201.3 | -0.5337746 | 63.12517
19 | 1584.917 | 133877.3 | -1397.536 | 133884.6 | -0.598085 | 65.32558
20 | 1258.91 | 133400.8 | -1721.987 | 133411.9 | -0.7395543 | 67.5638
21 | 999.9871 | 133236.1 | -2022.218 | 133251.4 | -0.869552 | 69.80767
22 | 794.3213 | 132543.9 | -1728.57 | 132555.1 | -0.7471801 | 71.9972
23 | 630.9599 | 132527.6 | -2159.663 | 132545.2 | -0.9336069 | 74.23372
24 | 501.1857 | 131881 | -1654.316 | 131891.4 | -0.7186808 | 76.48852
25 | 398.1069 | 131698.7 | -1536.025 | 131707.6 | -0.6682206 | 78.73537
26 | 316.225 | 131570.8 | -1929.758 | 131584.9 | -0.8403009 | 80.97912
27 | 251.1889 | 127926 | -3793.661 | 127982.2 | -1.698616 | 83.32337
28 | 199.5303 | 130606.2 | -838.7425 | 130608.8 | -0.367944 | 85.61572
29 | 158.4888 | 130491.7 | -700.6883 | 130493.6 | -0.3076524 | 87.81597
30 | 125.8887 | 130315.2 | -1268.592 | 130321.3 | -0.5577453 | 90.10853
31 | 99.99983 | 130302.6 | -442.5647 | 130303.3 | -0.1946008 | 92.38329
32 | 79.4325 | 132942.7 | -3094.62 | 132978.7 | -1.333481 | 94.63971
33 | 63.09524 | 131660.3 | -9184.607 | 131980.3 | -3.990481 | 97.00506
34 | 50.11912 | 97108.4 | 1308.391 | 97117.22 | 0.7719285 | 99.37924
35 | 39.81031 | 129897.3 | -789.6634 | 129899.7 | -0.3483046 | 101.8435
36 | 31.62306 | 137322.5 | -3160.13 | 137358.9 | -1.318284 | 104.3253
37 | 25.11824 | 130121.5 | 15.92378 | 130121.5 | 0.007011643 | 106.9076
38 | 19.95265 | 130295.4 | 291.8707 | 130295.7 | 0.1283463 | 109.5315
39 | 15.84832 | 128448.3 | 2984.778 | 128483 | 1.331153 | 112.3079
40 | 12.58869 | 130307.4 | 1302.031 | 130313.9 | 0.5724799 | 115.1907
41 | 9.999843 | 130514.8 | 895.5166 | 130517.9 | 0.393124 | 118.3263
42 | 7.943017 | 132231.1 | 4333.844 | 132302.1 | 1.877185 | 121.5264
43 | 6.309594 | 130443.7 | 971.047 | 130447.3 | 0.4265124 | 124.7822
44 | 5.011796 | 130864.3 | 1230.384 | 130870.1 | 0.5386781 | 128.1752
45 | 3.981055 | 131004 | 1760.595 | 131015.9 | 0.7699655 | 131.5953
46 | 3.162248 | 131241.6 | 1631.813 | 131251.8 | 0.712359 | 135.1819
47 | 2.511893 | 131837.1 | 1889.91 | 131850.6 | 0.8212899 | 138.9059
48 | 1.995242 | 132002.1 | 1977.653 | 132016.9 | 0.8583402 | 142.8491
49 | 1.584936 | 132462.1 | 2113.949 | 132479 | 0.9143001 | 146.948
50 | 1.258915 | 132262.9 | 3351.793 | 132305.4 | 1.451673 | 151.2879
51 | 1.000008 | 133475 | 2372.776 | 133496.1 | 1.018436 | 156.062
52 | 0.7943308 | 133793.2 | 3415.093 | 133836.8 | 1.462167 | 161.3014
53 | 0.6309565 | 134305.2 | 3729.134 | 134356.9 | 1.590473 | 167.1376
54 | 0.5011825 | 134864.7 | 4078.354 | 134926.4 | 1.732116 | 173.6526
55 | 0.398104 | 135691.2 | 4396.788 | 135762.4 | 1.8559 | 181.1882
56 | 0.3162277 | 136602.6 | 4664.482 | 136682.2 | 1.955683 | 189.8496
57 | 0.2511879 | 137179.2 | 4808.868 | 137263.5 | 2.007702 | 214.4008
58 | 0.1995286 | 138731.4 | 4897.831 | 138817.8 | 2.021954 | 226.3302
59 | 0.1584885 | 139370 | 4772.668 | 139451.7 | 1.961304 | 261.9442
60 | 0.1258886 | 140904.8 | 4516.555 | 140977.2 | 1.835927 | 279.1762
61 | 0.09999894 | 141361.7 | 4123.125 | 141421.9 | 1.670683 | 332.5959