## Sheet1
Index | Frequency (Hz) | Z' (Ω) | -Z'' (Ω) | Z (Ω) | -Phase (°) | Time (s)
1 | 99998.47 | 114419 | 40204.69 | 121277.1 | 19.36052 | 5.160362
2 | 79431.53 | 121673.9 | 34039.21 | 126345.6 | 15.62937 | 9.391206
3 | 63095.09 | 125762.3 | 28633.48 | 128980.7 | 12.82642 | 13.64746
4 | 50118.45 | 130238.9 | 23654.39 | 132369.5 | 10.29402 | 17.69156
5 | 39810.18 | 132709.8 | 18930.19 | 134053.1 | 8.118105 | 21.7324
6 | 31622.89 | 134662.4 | 15114.72 | 135508 | 6.404163 | 25.91252
7 | 25118.83 | 135940.2 | 12241.43 | 136490.3 | 5.145609 | 28.08039
8 | 19952.77 | 136995 | 9952.047 | 137356 | 4.154973 | 31.1284
9 | 15848.64 | 138164.3 | 8052.91 | 138398.8 | 3.335712 | 34.38815
10 | 12588.98 | 139166.9 | 6492.632 | 139318.2 | 2.671116 | 37.67453
11 | 9999.99 | 140017 | 5156.972 | 140111.9 | 2.10931 | 41.75322
12 | 7943.153 | 140858.9 | 4166.244 | 140920.5 | 1.694168 | 45.01205
13 | 6309.509 | 141811.6 | 3444.527 | 141853.4 | 1.39141 | 48.22254
14 | 5011.797 | 142548 | 2795.232 | 142575.4 | 1.123372 | 51.40039
15 | 3980.994 | 143245.6 | 2270.014 | 143263.6 | 0.9078903 | 54.68287
16 | 3162.205 | 143735.2 | 1817.953 | 143746.7 | 0.7246343 | 56.95588
17 | 2511.859 | 144155 | 1483.37 | 144162.6 | 0.5895587 | 59.22094
18 | 1995.265 | 144407.3 | 1213.025 | 144412.4 | 0.4812746 | 61.53816
19 | 1584.917 | 144836.3 | 1001.223 | 144839.7 | 0.3960674 | 63.74889
20 | 1258.91 | 145243 | 839.47 | 145245.4 | 0.3311523 | 66.00523
21 | 999.9871 | 145654.6 | 709.0749 | 145656.4 | 0.2789247 | 68.29625
22 | 794.3213 | 146068 | 610.3435 | 146069.3 | 0.2394084 | 70.51385
23 | 630.9599 | 146468.7 | 536.3946 | 146469.7 | 0.2098265 | 72.76009
24 | 501.1857 | 146859.8 | 474.557 | 146860.5 | 0.1851427 | 75.02947
25 | 398.1069 | 147226 | 446.1731 | 147226.7 | 0.1736362 | 77.30577
26 | 316.225 | 147676.2 | 418.4432 | 147676.8 | 0.1623482 | 79.54709
27 | 251.1889 | 148034.1 | 381.3002 | 148034.6 | 0.1475798 | 81.93356
28 | 199.5303 | 148396.2 | 417.7835 | 148396.8 | 0.1613058 | 84.25608
29 | 158.4888 | 148785.4 | 428.3857 | 148786 | 0.1649666 | 86.49063
30 | 125.8887 | 149170.5 | 465.4191 | 149171.2 | 0.178765 | 88.82472
31 | 99.99983 | 149527.9 | 496.0349 | 149528.7 | 0.1900689 | 91.13842
32 | 79.4325 | 149938.1 | 529.7058 | 149939 | 0.2024154 | 93.52371
33 | 63.09524 | 150301.1 | 620.3683 | 150302.4 | 0.2364871 | 95.90899
34 | 50.11912 | 150620.8 | 572.0167 | 150621.8 | 0.2175927 | 98.3294
35 | 39.81031 | 151124.1 | 759.0226 | 151126 | 0.2877664 | 100.7852
36 | 31.62306 | 151890 | 888.9404 | 151892.6 | 0.3353213 | 105.2445
37 | 25.11824 | 152420.4 | 978.5117 | 152423.5 | 0.3678236 | 108.7694
38 | 19.95265 | 153046.9 | 1099.082 | 153050.9 | 0.4114533 | 112.4279
39 | 15.84832 | 153567.8 | 1262.209 | 153572.9 | 0.4709166 | 115.2331
40 | 12.58869 | 154169.6 | 1447.987 | 154176.4 | 0.5381161 | 118.1541
41 | 9.999843 | 154765.3 | 1704.103 | 154774.7 | 0.630852 | 121.2446
42 | 7.943017 | 155461.4 | 1988.86 | 155474.2 | 0.7329605 | 124.5493
43 | 6.309594 | 156293.2 | 2319.936 | 156310.4 | 0.850407 | 127.8632
44 | 5.011796 | 157165.1 | 2715.662 | 157188.6 | 0.9899173 | 131.259
45 | 3.981055 | 158204 | 3146.49 | 158235.3 | 1.139395 | 134.7081
46 | 3.162248 | 159426.2 | 3677.714 | 159468.7 | 1.32149 | 138.3049
47 | 2.511893 | 160746.5 | 4227.544 | 160802.1 | 1.5065 | 142.0092
48 | 1.995242 | 162389.9 | 4818.757 | 162461.4 | 1.699696 | 145.8903
49 | 1.584936 | 164219.8 | 5431.393 | 164309.6 | 1.894306 | 150.0415
50 | 1.258915 | 166186.2 | 6032.647 | 166295.6 | 2.078955 | 154.3876
51 | 1.000008 | 168717.5 | 5620.003 | 168811.1 | 1.907825 | 159.1857
52 | 0.7943308 | 171075 | 7092.455 | 171222 | 2.374018 | 164.3946
53 | 0.6309565 | 173822.9 | 7670.553 | 173992 | 2.526741 | 170.278
54 | 0.5011825 | 176877.5 | 8233.949 | 177069.1 | 2.665292 | 176.8486
55 | 0.398104 | 180326.9 | 9076.656 | 180555.2 | 2.88152 | 184.3831
56 | 0.3162277 | 184257.6 | 9993.787 | 184528.4 | 3.104574 | 193.0331
57 | 0.2511879 | 188990.3 | 10824.17 | 189300.1 | 3.277958 | 203.1753
58 | 0.1995286 | 194234.9 | 11803.3 | 194593.2 | 3.477483 | 215.1538
59 | 0.1584885 | 200632.7 | 12427.54 | 201017.2 | 3.544472 | 229.4848
60 | 0.1258886 | 207156.3 | 12500.55 | 207533.1 | 3.453244 | 246.8344
61 | 0.09999894 | 214407.3 | 12107.48 | 214748.9 | 3.232034 | 267.7715