## Sheet1
Index | Frequency (Hz) | Z' (Ω) | -Z'' (Ω) | Z (Ω) | -Phase (°) | Time (s)
1 | 99998.47 | 21773.86 | 397687 | 398282.6 | 86.86611 | 6.979022
2 | 79431.53 | 8670.49 | 470965.5 | 471045.3 | 88.9453 | 13.09705
3 | 63095.09 | 136963 | 580955.2 | 596881.8 | 76.73447 | 17.23732
4 | 50118.45 | 28533.06 | 747897.1 | 748441.2 | 87.81517 | 21.25255
5 | 39810.18 | 78454.64 | 979766.4 | 982902.5 | 85.42182 | 23.35498
6 | 31622.89 | 114627.6 | 1237564.4 | 1242861.7 | 84.70816 | 25.59839
7 | 25118.83 | 166664.2 | 1554405.6 | 1563315.0 | 83.88009 | 27.76578
8 | 19952.77 | 204046.5 | 1865543.6 | 1876669.3 | 83.75801 | 29.98615
9 | 15848.64 | 336934.3 | 2344727.4 | 2368812.2 | 81.82265 | 32.24004
10 | 12588.98 | 548368.1 | 2934008.8 | 2984814.1 | 79.41352 | 34.44993
11 | 9999.99 | 932489.8 | 3622117.8 | 3740223.9 | 75.56308 | 36.67922
12 | 7943.153 | 1481938.7 | 4401171.9 | 4643969.9 | 71.39087 | 40.82564
13 | 6309.509 | 2277449.5 | 5206439.5 | 5682762.4 | 66.37402 | 43.05319
14 | 5011.797 | 3356559.0 | 5948634.1 | 6830280.9 | 60.56583 | 45.25848
15 | 3980.994 | 4695709.7 | 6510205.2 | 8026983.4 | 54.19767 | 47.60032
16 | 3162.205 | 6205965.3 | 6750976.0 | 9170042.6 | 47.40863 | 49.78218
17 | 2511.859 | 7747660.3 | 6640228.1 | 10203865.4 | 40.59864 | 51.98728
18 | 1995.265 | 9231123.8 | 6165802.1 | 11100935.1 | 33.7404 | 54.25096
19 | 1584.917 | 10383898.8 | 5511691.5 | 11756023.9 | 27.95901 | 56.49418
20 | 1258.91 | 11257458.1 | 4780455.4 | 12230417.7 | 23.0084 | 58.71988
21 | 999.9871 | 11883666.4 | 4040138.5 | 12551663.1 | 18.7767 | 60.96846
22 | 794.3213 | 12320259.2 | 3377556.9 | 12774845.5 | 15.33078 | 63.20731
23 | 630.9599 | 12607564.2 | 2796060.1 | 12913892.8 | 12.50446 | 65.44659
24 | 501.1857 | 12772789.0 | 2310893.2 | 12980152.8 | 10.2552 | 68.64837
25 | 398.1069 | 12896167.0 | 1927614.7 | 13039433.4 | 8.501172 | 71.82232
26 | 316.225 | 12957880.4 | 1626500.9 | 13059562.4 | 7.154471 | 75.01855
27 | 251.1889 | 13030556.9 | 1410120.4 | 13106633.9 | 6.17631 | 78.31404
28 | 199.5303 | 13025101.5 | 1244789.0 | 13084447.6 | 5.45909 | 80.55852
29 | 158.4888 | 13038469.9 | 1133198.2 | 13087621.5 | 4.967203 | 82.82022
30 | 125.8887 | 13058790.6 | 1070396.6 | 13102586.0 | 4.685917 | 85.12188
31 | 99.99983 | 13074259.6 | 1075223.8 | 13118398.2 | 4.70141 | 87.4
32 | 79.4325 | 13116730.1 | 1058782.0 | 13159393.1 | 4.614908 | 89.64589
33 | 63.09524 | 13065027.5 | 1215727.8 | 13121468.6 | 5.316182 | 92.0052
34 | 50.11912 | 13305696.4 | 1759032.5 | 13421466.0 | 7.530915 | 96.24104
35 | 39.81031 | 13226179.3 | 1453218.4 | 13305775.5 | 6.270188 | 98.69145
36 | 31.62306 | 13407883.9 | 1647732.5 | 13508751.7 | 7.00611 | 102.999
37 | 25.11824 | 13432698.4 | 1906371.8 | 13567300.4 | 8.077488 | 106.5121
38 | 19.95265 | 13497654.8 | 2201128.6 | 13675951.6 | 9.261975 | 110.9486
39 | 15.84832 | 13583914.8 | 2558721.7 | 13822800.0 | 10.66747 | 114.5937
40 | 12.58869 | 13897455.5 | 3020193.3 | 14221843.7 | 12.26087 | 117.5019
41 | 9.999843 | 14072017.2 | 3515628.5 | 14504527.3 | 14.02714 | 122.4695
42 | 7.943017 | 14441461.6 | 4125008.7 | 15019038.2 | 15.94128 | 125.7353
43 | 6.309594 | 14709042.7 | 4794518.9 | 15470725.5 | 18.05375 | 130.9553
44 | 5.011796 | 15116832.5 | 5576576.5 | 16112629.5 | 20.24894 | 137.3159
45 | 3.981055 | 15695642.5 | 6495790.0 | 16986714.8 | 22.48268 | 141.8312
46 | 3.162248 | 16322714.2 | 7562863.8 | 17989661.1 | 24.85988 | 147.6625
47 | 2.511893 | 17061206.8 | 8758012.2 | 19177788.1 | 27.17274 | 152.4758
48 | 1.995242 | 17996543.2 | 10091824.7 | 20632995.2 | 29.28217 | 156.3806
49 | 1.584936 | 19012071.4 | 11634343.8 | 22289387.9 | 31.46434 | 160.4241
50 | 1.258915 | 20391749.3 | 13349574.3 | 24372824.5 | 33.21099 | 164.8273
51 | 1.000008 | 21847831.2 | 15123180.4 | 26571381.5 | 34.69118 | 169.6
52 | 0.7943308 | 23317177.1 | 17316341.0 | 29043870.5 | 36.59917 | 181.0281
53 | 0.6309565 | 25099997.5 | 19666825.4 | 31887205.8 | 38.08008 | 194.0722
54 | 0.5011825 | 27090264.6 | 22270245.5 | 35069164.1 | 39.42279 | 209.0602
55 | 0.398104 | 29393126.1 | 25251223.5 | 38750227.8 | 40.66541 | 219.9121
56 | 0.3162277 | 32011627.7 | 28593736.2 | 42922558.9 | 41.77217 | 228.5008
57 | 0.2511879 | 34945813.0 | 32337535.8 | 47612247.0 | 42.78001 | 238.5301
58 | 0.1995286 | 38237765.5 | 36475650.9 | 52845054.8 | 43.64893 | 250.4777
59 | 0.1584885 | 41739834.2 | 40933945.5 | 58461967.6 | 44.44151 | 279.0287
60 | 0.1258886 | 45877773.0 | 46040685.9 | 64996267.7 | 45.10155 | 296.3705
61 | 0.09999894 | 50125629.4 | 51260813.5 | 71695534.9 | 45.64149 | 338.9226