## Sheet1
Index | Frequency (Hz) | Z' (Ω) | -Z'' (Ω) | Z (Ω) | -Phase (°) | Time (s)
1 | 99998.47 | 28731.51 | 319401.6 | 320691.2 | 84.85984 | 5.727027
2 | 79431.53 | 19031.9 | 447106.2 | 447511.1 | 87.56257 | 11.72653
3 | 63095.09 | -19608.96 | 543076.6 | 543430.5 | 92.06789 | 15.88593
4 | 50118.45 | 168511.2 | 751764.2 | 770419 | 77.36575 | 19.93612
5 | 39810.18 | 103249.9 | 920001.1 | 925776.7 | 83.59661 | 22.11475
6 | 31622.89 | 152414.9 | 1157074.9 | 1167070.2 | 82.49595 | 24.37049
7 | 25118.83 | 223667.1 | 1447127.1 | 1464310.0 | 81.21392 | 26.54624
8 | 19952.77 | 291868.6 | 1734668.2 | 1759051.1 | 80.44909 | 28.7577
9 | 15848.64 | 465248.3 | 2155839.8 | 2205470.7 | 77.82186 | 30.99694
10 | 12588.98 | 738426.8 | 2651531.4 | 2752434.0 | 74.43797 | 33.1686
11 | 9999.99 | 1175099.0 | 3184141.6 | 3394055.9 | 69.74355 | 35.4022
12 | 7943.153 | 1765870.1 | 3736511.4 | 4132773.3 | 64.70465 | 39.53537
13 | 6309.509 | 2554620.5 | 4225879.1 | 4938030.0 | 58.84628 | 41.75653
14 | 5011.797 | 3517231.2 | 4567195.1 | 5764563.0 | 52.39986 | 43.98095
15 | 3980.994 | 4573764.2 | 4687683.1 | 6549327.6 | 45.70472 | 46.30564
16 | 3162.205 | 5624301.3 | 4566954.6 | 7244987.2 | 39.07673 | 48.53045
17 | 2511.859 | 6565942.1 | 4229797.3 | 7810427.7 | 32.78974 | 50.66359
18 | 1995.265 | 7386631.0 | 3714060.7 | 8267802.9 | 26.69364 | 52.94687
19 | 1584.917 | 7955317.7 | 3190823.3 | 8571372.9 | 21.85538 | 55.13994
20 | 1258.91 | 8351121.8 | 2680827.4 | 8770864.8 | 17.79736 | 57.26951
21 | 999.9871 | 8620223.1 | 2221579.4 | 8901890.8 | 14.45163 | 59.51597
22 | 794.3213 | 8793704.2 | 1826324.2 | 8981352.6 | 11.73271 | 61.75079
23 | 630.9599 | 8900064.2 | 1502655.2 | 9026024.3 | 9.583238 | 63.9931
24 | 501.1857 | 8961809.0 | 1236239.2 | 9046673.8 | 7.854114 | 66.23017
25 | 398.1069 | 9000686.5 | 1039565.1 | 9060521.6 | 6.58838 | 68.44675
26 | 316.225 | 9016155.2 | 883218.2 | 9059311.7 | 5.594816 | 70.69081
27 | 251.1889 | 9044946.9 | 782277.5 | 9078712.6 | 4.943085 | 73.03785
28 | 199.5303 | 9020724.9 | 694799.7 | 9047442.9 | 4.404374 | 75.31254
29 | 158.4888 | 9015375.0 | 648130.5 | 9038642.6 | 4.112016 | 77.57786
30 | 125.8887 | 9001954.1 | 636086.7 | 9024399.4 | 4.041856 | 80.89859
31 | 99.99983 | 8989580.7 | 650210.1 | 9013064.6 | 4.13696 | 84.15125
32 | 79.4325 | 8976591.9 | 683101.8 | 9002545.7 | 4.351714 | 87.4064
33 | 63.09524 | 8954569.7 | 806056.9 | 8990775.7 | 5.143689 | 90.67955
34 | 50.11912 | 8889418.7 | 1046007.2 | 8950748.3 | 6.711065 | 93.11586
35 | 39.81031 | 9024297.5 | 1003606.3 | 9079932.4 | 6.345877 | 95.47926
36 | 31.62306 | 9078212.1 | 1202389.7 | 9157492.8 | 7.544789 | 98.04841
37 | 25.11824 | 9105736.9 | 1381137.9 | 9209885.3 | 8.624756 | 100.6894
38 | 19.95265 | 9173826.4 | 1638484.9 | 9318998.0 | 10.1265 | 103.3899
39 | 15.84832 | 9274171.8 | 1926987.2 | 9472251.1 | 11.7379 | 106.2305
40 | 12.58869 | 9357883.1 | 2324746.3 | 9642324.5 | 13.95136 | 109.1016
41 | 9.999843 | 9491628.8 | 2774331.0 | 9888778.0 | 16.29324 | 112.1673
42 | 7.943017 | 9662125.5 | 3289116.0 | 10206613.2 | 18.79926 | 115.4213
43 | 6.309594 | 9860452.5 | 3948245.4 | 10621542.5 | 21.82177 | 118.8528
44 | 5.011796 | 10128165.8 | 4716184.0 | 11172382.7 | 24.96906 | 122.2161
45 | 3.981055 | 10452568.7 | 5624716.6 | 11869862.2 | 28.2855 | 125.7389
46 | 3.162248 | 10857216.7 | 6704564.7 | 12760499.3 | 31.69622 | 129.3247
47 | 2.511893 | 11372551.2 | 8008360.2 | 13909304.6 | 35.15257 | 133.0263
48 | 1.995242 | 11925877.6 | 9440027.2 | 15209887.3 | 38.36367 | 141.3635
49 | 1.584936 | 12630814.3 | 11155930.5 | 16852069.8 | 41.45195 | 151.3294
50 | 1.258915 | 13652509.8 | 13226815.6 | 19008936.8 | 44.09267 | 155.8096
51 | 1.000008 | 14874983.2 | 15543739.8 | 21514482.8 | 46.25945 | 160.7288
52 | 0.7943308 | 16216570.8 | 18346562.9 | 24486190.8 | 48.52646 | 166.027
53 | 0.6309565 | 17939732.7 | 21485365.6 | 27990265.2 | 50.13898 | 171.8077
54 | 0.5011825 | 19936783.0 | 25016400.0 | 31988991.6 | 51.44696 | 184.0664
55 | 0.398104 | 22374964.9 | 29022022.2 | 36645829.6 | 52.36903 | 194.8679
56 | 0.3162277 | 25300303.6 | 33613173.8 | 42070783.4 | 53.03159 | 203.5871
57 | 0.2511879 | 28667041.7 | 38749119.8 | 48200555.6 | 53.50554 | 213.8045
58 | 0.1995286 | 32587842.2 | 44462742.3 | 55126245.2 | 53.76139 | 225.6963
59 | 0.1584885 | 36903356.0 | 50697813.8 | 62706666.4 | 53.94882 | 254.4154
60 | 0.1258886 | 41873382.0 | 57689686.0 | 71284500.3 | 54.02642 | 280.4128
61 | 0.09999894 | 47696309.5 | 65617980.4 | 81121250.5 | 53.9874 | 301.3613