## Sheet1
Index | Frequency (Hz) | Z' (Ω) | -Z'' (Ω) | Z (Ω) | -Phase (°) | Time (s)
1 | 99998.47 | 38994.89 | 357060.5 | 359183.5 | 83.76738 | 5.680967
2 | 79431.53 | 30137.46 | 457544.1 | 458535.5 | 86.23149 | 11.67416
3 | 63095.09 | 68454.6 | 578611.4 | 582646.7 | 83.25279 | 15.84837
4 | 50118.45 | 165043.5 | 757421.9 | 775195 | 77.70731 | 19.89667
5 | 39810.18 | 129186.2 | 913353.5 | 922444.4 | 81.9494 | 22.07775
6 | 31622.89 | 196584.9 | 1148806.3 | 1165504.9 | 80.28954 | 24.33161
7 | 25118.83 | 291594.5 | 1426421.3 | 1455920.7 | 78.44656 | 26.50538
8 | 19952.77 | 393798.2 | 1705808.7 | 1750674.2 | 77.0006 | 28.73309
9 | 15848.64 | 624321.5 | 2088366.4 | 2179690.7 | 73.35586 | 30.97564
10 | 12588.98 | 966524.5 | 2507965.2 | 2687761.0 | 68.92424 | 33.14362
11 | 9999.99 | 1466130.7 | 2904132.6 | 3253233.1 | 63.2134 | 35.40471
12 | 7943.153 | 2089759.4 | 3251402.2 | 3865062.8 | 57.27011 | 39.53739
13 | 6309.509 | 2831897.5 | 3481352.5 | 4487700.8 | 50.87346 | 41.7249
14 | 5011.797 | 3638524.0 | 3530610.6 | 5069918.0 | 44.13762 | 43.84893
15 | 3980.994 | 4424842.9 | 3413335.1 | 5588389.0 | 37.64669 | 46.13271
16 | 3162.205 | 5116350.0 | 3143649.9 | 6004962.3 | 31.5679 | 48.3718
17 | 2511.859 | 5680432.4 | 2786164.5 | 6326928.5 | 26.12724 | 50.57753
18 | 1995.265 | 6130478.5 | 2353785.7 | 6566816.1 | 21.0042 | 54.81224
19 | 1584.917 | 6424947.6 | 1972707.4 | 6720976.5 | 17.06851 | 58.84071
20 | 1258.91 | 6621439.8 | 1633004.3 | 6819836.4 | 13.85403 | 62.84763
21 | 999.9871 | 6751806.8 | 1344664.5 | 6884404.0 | 11.26344 | 66.96557
22 | 794.3213 | 6836889.5 | 1106338.2 | 6925824.3 | 9.191864 | 70.98613
23 | 630.9599 | 6889496.7 | 915036.6 | 6949996.9 | 7.565528 | 75.08011
24 | 501.1857 | 6919581.5 | 768777.4 | 6962156.8 | 6.339661 | 79.19165
25 | 398.1069 | 6943076.8 | 652134.1 | 6973635.7 | 5.36581 | 83.23208
26 | 316.225 | 6952602.1 | 569122.2 | 6975856.6 | 4.679652 | 87.41006
27 | 251.1889 | 6947996.6 | 518249.8 | 6967297.9 | 4.265783 | 91.86504
28 | 199.5303 | 6966181.8 | 469843.3 | 6982008.5 | 3.858546 | 95.12453
29 | 158.4888 | 6972614.3 | 465110.1 | 6988109.7 | 3.816277 | 98.39481
30 | 125.8887 | 6979864.6 | 478830.8 | 6996269.7 | 3.924441 | 101.7088
31 | 99.99983 | 6988149.2 | 508871.4 | 7006652.5 | 4.164881 | 104.9645
32 | 79.4325 | 6997686.1 | 566516.6 | 7020580.6 | 4.62844 | 108.237
33 | 63.09524 | 7014241.8 | 610659 | 7040773.5 | 4.975618 | 111.6097
34 | 50.11912 | 6934306.4 | 682473.6 | 6967809.9 | 5.620941 | 114.9206
35 | 39.81031 | 7086370.1 | 865402.2 | 7139016.9 | 6.962603 | 118.2526
36 | 31.62306 | 7139140.3 | 1025284.3 | 7212387.4 | 8.172625 | 121.9455
37 | 25.11824 | 7177298.4 | 1213428.3 | 7279149.7 | 9.595958 | 125.4648
38 | 19.95265 | 7247152.9 | 1448996.8 | 7390589.7 | 11.30663 | 129.071
39 | 15.84832 | 7325697.6 | 1742871.1 | 7530168.9 | 13.38256 | 133.7073
40 | 12.58869 | 7432137.0 | 2074597.0 | 7716256.4 | 15.59647 | 138.3605
41 | 9.999843 | 7562743.0 | 2492234.6 | 7962808.2 | 18.23918 | 142.3485
42 | 7.943017 | 7733225.9 | 2996667.7 | 8293539.7 | 21.18162 | 146.49
43 | 6.309594 | 7922916.4 | 3582785.9 | 8695341.2 | 24.33274 | 150.7403
44 | 5.011796 | 8168722.1 | 4288586.3 | 9226049.8 | 27.69951 | 154.0618
45 | 3.981055 | 8465213.3 | 5128700.7 | 9897646.5 | 31.20983 | 157.5111
46 | 3.162248 | 8850695.6 | 6136403.8 | 10769877.6 | 34.73452 | 161.0476
47 | 2.511893 | 9316764.4 | 7305525.9 | 11839459.8 | 38.10095 | 164.7779
48 | 1.995242 | 9914373.7 | 8732426.6 | 13211740.2 | 41.3731 | 168.7398
49 | 1.584936 | 10603227.4 | 10364668.8 | 14827501.2 | 44.34816 | 177.1099
50 | 1.258915 | 11530148.9 | 12327349.8 | 16879214.6 | 46.91383 | 184.7616
51 | 1.000008 | 12735730.0 | 14515048.2 | 19310241.9 | 48.73578 | 191.4135
52 | 0.7943308 | 13999655.9 | 17189530.0 | 22169129.6 | 50.83962 | 196.6275
53 | 0.6309565 | 15657338.3 | 20194651.7 | 25553398.9 | 52.21283 | 202.4861
54 | 0.5011825 | 17569820.5 | 23582653.8 | 29408164.7 | 53.31273 | 217.4888
55 | 0.398104 | 19910461.3 | 27455343.6 | 33914928.3 | 54.05059 | 234.8725
56 | 0.3162277 | 22653977.6 | 31848114.6 | 39083309.8 | 54.57526 | 247.3759
57 | 0.2511879 | 25968608.5 | 36827580.9 | 45062615.8 | 54.8108 | 257.4493
58 | 0.1995286 | 29726220.5 | 42434386.0 | 51810474.8 | 54.98791 | 269.4423
59 | 0.1584885 | 34070307.9 | 48616019.3 | 59365842.1 | 54.97707 | 298.0462
60 | 0.1258886 | 39093644.3 | 55681537.5 | 68034892.9 | 54.92756 | 315.3654
61 | 0.09999894 | 44875609.7 | 63578075.1 | 77820254.3 | 54.78423 | 336.3217