## Sheet1
Index | Frequency (Hz) | Z' (Ω) | -Z'' (Ω) | Z (Ω) | -Phase (°) | Time (s)
1 | 99998.47 | 14321.14 | 338257.8 | 338560.8 | 87.57566 | 5.748606
2 | 79431.53 | 23774.1 | 447985.1 | 448615.5 | 86.96222 | 11.70458
3 | 63095.09 | 55462.76 | 633365.8 | 635789.6 | 84.99547 | 15.85412
4 | 50118.45 | 24622.92 | 733821.3 | 734234.3 | 88.0782 | 19.85582
5 | 39810.18 | 107459.8 | 904783.1 | 911142.1 | 83.22679 | 22.04758
6 | 31622.89 | 156579.6 | 1135422.3 | 1146167.9 | 82.14819 | 24.30706
7 | 25118.83 | 232475.2 | 1417498.9 | 1436435.9 | 80.68619 | 26.49715
8 | 19952.77 | 307293.6 | 1694895.8 | 1722527.5 | 79.7236 | 28.83815
9 | 15848.64 | 485288.1 | 2103970.6 | 2159212.1 | 77.01168 | 31.27163
10 | 12588.98 | 766142.6 | 2580297.6 | 2691637.1 | 73.46278 | 33.50123
11 | 9999.99 | 1212519.6 | 3086701.0 | 3316312.2 | 68.55408 | 35.73671
12 | 7943.153 | 1811870.4 | 3584769.3 | 4016646.0 | 63.18634 | 39.91567
13 | 6309.509 | 2594161.0 | 4007008.4 | 4773446.1 | 57.08074 | 42.09654
14 | 5011.797 | 3521808.3 | 4265609.4 | 5531596.3 | 50.45595 | 44.24228
15 | 3980.994 | 4503479.1 | 4305179.1 | 6230240.0 | 43.71038 | 46.49213
16 | 3162.205 | 5456623.8 | 4125162.4 | 6840446.5 | 37.08898 | 48.66284
17 | 2511.859 | 6277556.1 | 3767656.9 | 7321403.5 | 30.97129 | 50.79538
18 | 1995.265 | 6975244.3 | 3272959.6 | 7704952.8 | 25.13715 | 53.05533
19 | 1584.917 | 7447993.4 | 2790533.2 | 7953595.5 | 20.53942 | 55.29656
20 | 1258.91 | 7775807.2 | 2334896.3 | 8118800.3 | 16.71381 | 57.44147
21 | 999.9871 | 7993003.9 | 1934393.4 | 8223745.4 | 13.60462 | 59.69369
22 | 794.3213 | 8135312.1 | 1594879.6 | 8290171.5 | 11.09183 | 61.90559
23 | 630.9599 | 8221096.6 | 1319404.8 | 8326299.2 | 9.117656 | 64.07101
24 | 501.1857 | 8274894.8 | 1104189.2 | 8348240.4 | 7.600561 | 66.33022
25 | 398.1069 | 8308601.4 | 928495.9 | 8360320.7 | 6.376414 | 68.58539
26 | 316.225 | 8321738.8 | 803702.6 | 8360459.0 | 5.516442 | 70.75637
27 | 251.1889 | 8320270.3 | 727467.4 | 8352012.1 | 4.996843 | 73.04554
28 | 199.5303 | 8325522.2 | 656461.3 | 8351362.8 | 4.508402 | 76.2521
29 | 158.4888 | 8321002.3 | 630272.7 | 8344838.1 | 4.331587 | 79.37508
30 | 125.8887 | 8316330.6 | 634411.5 | 8340493.6 | 4.362361 | 82.6233
31 | 99.99983 | 8317056.1 | 667855.2 | 8343827.2 | 4.59097 | 85.88725
32 | 79.4325 | 8313807.0 | 735457.6 | 8346273.7 | 5.055351 | 89.05398
33 | 63.09524 | 8361084.3 | 779915.6 | 8397380.5 | 5.329086 | 92.31991
34 | 50.11912 | 8343717.9 | 749342.3 | 8377299.2 | 5.131918 | 95.6198
35 | 39.81031 | 8379599.4 | 1058968.9 | 8446247.7 | 7.202552 | 98.99133
36 | 31.62306 | 8420461.2 | 1264965.5 | 8514946.0 | 8.543385 | 102.4891
37 | 25.11824 | 8488690.3 | 1462767.5 | 8613800.0 | 9.777165 | 106.0036
38 | 19.95265 | 8577282.1 | 1729195.3 | 8749850.5 | 11.39815 | 109.5153
39 | 15.84832 | 8709651.7 | 2029338.6 | 8942944.0 | 13.11584 | 113.2584
40 | 12.58869 | 8843061.7 | 2410805.8 | 9165791.0 | 15.24946 | 116.1394
41 | 9.999843 | 9030933.9 | 2842284.8 | 9467647.6 | 17.47023 | 119.2899
42 | 7.943017 | 9280115.7 | 3333232.1 | 9860577.2 | 19.75727 | 122.4779
43 | 6.309594 | 9556304.7 | 3918231.4 | 10328383.1 | 22.29438 | 125.8566
44 | 5.011796 | 9908518.9 | 4588663.0 | 10919458.5 | 24.84899 | 129.2576
45 | 3.981055 | 10318480.2 | 5345930.3 | 11621101.6 | 27.38835 | 132.7507
46 | 3.162248 | 10825391.8 | 6250392.0 | 12500260.3 | 30.00139 | 136.3491
47 | 2.511893 | 11419599.0 | 7239363.0 | 13520932.6 | 32.37233 | 141.3342
48 | 1.995242 | 12089236.4 | 8381909.8 | 14710746.0 | 34.73499 | 149.2567
49 | 1.584936 | 12918205.6 | 9693758.4 | 16150820.0 | 36.88438 | 157.6632
50 | 1.258915 | 13992236.4 | 11225514.7 | 17938641.5 | 38.73893 | 163.7011
51 | 1.000008 | 15285305.0 | 12803597.4 | 19939224.1 | 39.95092 | 170.3735
52 | 0.7943308 | 16689960.4 | 14757426.8 | 22278609.1 | 41.48343 | 175.6216
53 | 0.6309565 | 18458621.3 | 16839803.0 | 24985989.3 | 42.3742 | 181.3176
54 | 0.5011825 | 20449412.0 | 18959883.3 | 27886477.4 | 42.83546 | 196.3197
55 | 0.398104 | 22685639.8 | 21234088.2 | 31072894.2 | 43.10706 | 213.8029
56 | 0.3162277 | 25306371.6 | 23702405.9 | 34672993.6 | 43.12549 | 234.2965
57 | 0.2511879 | 28394531.6 | 26300865.2 | 38703810.4 | 42.80786 | 249.3032
58 | 0.1995286 | 31926259.8 | 29019169.3 | 43143924.9 | 42.26907 | 261.2685
59 | 0.1584885 | 35820474.5 | 31747078.2 | 47864218.0 | 41.55003 | 275.581
60 | 0.1258886 | 39901802.9 | 34292463.7 | 52612992.1 | 40.67647 | 301.5961
61 | 0.09999894 | 44092292.9 | 36735945.1 | 57390417.0 | 39.79972 | 365.7888