## Sheet1
Index | Frequency (Hz) | Z' (Ω) | -Z'' (Ω) | Z (Ω) | -Phase (°) | Time (s)
1 | 99998.47 | 14491.49 | 364743.6 | 365031.4 | 87.7248 | 5.741363
2 | 79431.53 | 30055.07 | 467105.7 | 468071.6 | 86.31848 | 11.67515
3 | 63095.09 | 5143.727 | 582963.1 | 582985.8 | 89.49447 | 15.84573
4 | 50118.45 | 30520.4 | 684624.8 | 685304.8 | 87.44746 | 19.86673
5 | 39810.18 | 39405.58 | 931137.8 | 931971.2 | 87.5767 | 22.07922
6 | 31622.89 | 49722.8 | 1172024.5 | 1173078.8 | 87.5707 | 24.33635
7 | 25118.83 | 57331.56 | 1466422.2 | 1467542.5 | 87.76109 | 26.65302
8 | 19952.77 | 41399.29 | 1753987.8 | 1754476.3 | 88.6479 | 28.86353
9 | 15848.64 | 56382.72 | 2200952.4 | 2201674.5 | 88.53255 | 31.11095
10 | 12588.98 | 75029.35 | 2760550.7 | 2761570.2 | 88.44313 | 33.30443
11 | 9999.99 | 130957.6 | 3462550.5 | 3465026.1 | 87.83404 | 35.53966
12 | 7943.153 | 163200.1 | 4338961.9 | 4342030.0 | 87.84597 | 39.71753
13 | 6309.509 | 207971.9 | 5432824.6 | 5436803.8 | 87.80775 | 41.93096
14 | 5011.797 | 258737.6 | 6814647.4 | 6819557.4 | 87.82565 | 44.04868
15 | 3980.994 | 337485.7 | 8535725.4 | 8542394.6 | 87.73582 | 46.28614
16 | 3162.205 | 438669.8 | 10705619.1 | 10714602.7 | 87.65358 | 48.48997
17 | 2511.859 | 573853 | 13448921.7 | 13461159.0 | 87.55672 | 50.68078
18 | 1995.265 | 896169.1 | 17122567.2 | 17146003.2 | 87.00396 | 53.04786
19 | 1584.917 | 1209238.6 | 21463575.3 | 21497612.0 | 86.77542 | 55.25069
20 | 1258.91 | 1678538.8 | 26999222.1 | 27051349.0 | 86.44251 | 57.45681
21 | 999.9871 | 2425668.6 | 33884463.6 | 33971175.2 | 85.90538 | 59.80142
22 | 794.3213 | 3625778.3 | 42542184.1 | 42696413.1 | 85.12858 | 62.01037
23 | 630.9599 | 5501952.4 | 53508775.2 | 53790896.1 | 84.12929 | 64.24565
24 | 501.1857 | 8483769.4 | 67120146.3 | 67654182.3 | 82.7962 | 66.50032
25 | 398.1069 | 13746646.4 | 83783594.9 | 84903834.1 | 80.68231 | 68.70883
26 | 316.225 | 20858903.6 | 103425763.2 | 105508209.9 | 78.59755 | 70.88023
27 | 251.1889 | 35447886.9 | 130932611.9 | 135646236.7 | 74.85124 | 73.14179
28 | 199.5303 | 47407474.9 | 152135688.4 | 159350984.8 | 72.69228 | 76.36605
29 | 158.4888 | 71350624.7 | 180957818.6 | 194516435.7 | 68.48097 | 79.51683
30 | 125.8887 | 102347080.3 | 210301030.9 | 233883407.8 | 64.04923 | 82.74203
31 | 99.99983 | 141242168.7 | 235431817.9 | 274549615.0 | 59.03927 | 85.01591
32 | 79.4325 | 175250025.1 | 270318525.5 | 322156292.1 | 57.04428 | 87.3156
33 | 63.09524 | 233635273.7 | 217192340.8 | 318995225.7 | 42.91119 | 89.65202
34 | 50.11912 | 1121926.6 | 298651436.0 | 298653543.3 | 89.78476 | 92.01189
35 | 39.81031 | 352402059.6 | 260878478.0 | 438457286.3 | 36.51205 | 94.37172
36 | 31.62306 | 413839042.8 | 170032982.7 | 447408056.0 | 22.33616 | 96.84586
37 | 25.11824 | 464632540.8 | 216137912.2 | 512444138.5 | 24.94692 | 99.39998
38 | 19.95265 | 493855853.6 | 193426903.4 | 530384361.6 | 21.38863 | 102.081
39 | 15.84832 | 544343882.5 | 211333891.5 | 583928314.2 | 21.218 | 104.8501
40 | 12.58869 | 551364508.8 | 137315643.2 | 568206307.1 | 13.98484 | 107.7627
41 | 9.999843 | 546562642.7 | 114651708.0 | 558458357.0 | 11.84708 | 110.9267
42 | 7.943017 | 552222703.0 | 48470389.4 | 554345823.8 | 5.016182 | 114.2
43 | 6.309594 | 557890759.4 | 74038213.3 | 562782157.2 | 7.559604 | 117.5072
44 | 5.011796 | 574078722.2 | 58099715.2 | 577011227.1 | 5.778951 | 120.86
45 | 3.981055 | 566798330.5 | 70549178.2 | 571172070.4 | 7.095094 | 124.388
46 | 3.162248 | 578648150.5 | 55872809.4 | 581339361.2 | 5.515239 | 127.902
47 | 2.511893 | 566997435.1 | 25731726.5 | 567581019.0 | 2.598439 | 131.5381
48 | 1.995242 | 576029621.4 | 40883269.8 | 577478628.6 | 4.059717 | 135.4713
49 | 1.584936 | 567546430.2 | 38433994.8 | 568846308.3 | 3.87413 | 139.5144
50 | 1.258915 | 550274979.1 | 30925129.2 | 551143281.0 | 3.216605 | 143.9113
51 | 1.000008 | 577039110.7 | 30170655.7 | 577827313.1 | 2.993001 | 148.7838
52 | 0.7943308 | 577688902.6 | 33550520.4 | 578662341.6 | 3.323841 | 154.0401
53 | 0.6309565 | 578575170.0 | 33507700.3 | 579544643.1 | 3.314535 | 159.874
54 | 0.5011825 | 579048798.2 | 34484555.5 | 580074732.5 | 3.408156 | 166.4151
55 | 0.398104 | 580326422.1 | 34500166.5 | 581351027.9 | 3.402206 | 173.897
56 | 0.3162277 | 580246959.2 | 35914991.8 | 581357394.6 | 3.541864 | 182.5859
57 | 0.2511879 | 580793304.6 | 38459651.8 | 582065294.8 | 3.788548 | 192.7188
58 | 0.1995286 | 579697282.9 | 39111367.5 | 581015179.6 | 3.859817 | 204.7465
59 | 0.1584885 | 576512011.9 | 42459550.4 | 578073449.7 | 4.212174 | 219.0669
60 | 0.1258886 | 575181805.5 | 44282881.1 | 576883942.4 | 4.402481 | 236.4175
61 | 0.09999894 | 572388211.4 | 47862217.3 | 574385808.0 | 4.779865 | 257.3359