## Sheet1
Index | Frequency (Hz) | Z' (Ω) | -Z'' (Ω) | Z (Ω) | -Phase (°) | Time (s)
1 | 99998.47 | 162151.3 | 241851.6 | 291179 | 56.15982 | 6.690899
2 | 79431.53 | 193880.9 | 312553.3 | 367803.4 | 58.18813 | 14.50134
3 | 63095.09 | 258133.5 | 283576.5 | 383469.1 | 47.68909 | 19.57343
4 | 50118.45 | 349684.6 | 367508.3 | 507288.6 | 46.42362 | 24.50955
5 | 39810.18 | 395524.1 | 276859.3 | 482794.3 | 34.99128 | 26.73227
6 | 31622.89 | 451279.9 | 256119.6 | 518893.8 | 29.57667 | 28.98367
7 | 25118.83 | 495467.8 | 229402 | 545997.9 | 24.84418 | 31.16248
8 | 19952.77 | 528097.6 | 208067 | 567608.1 | 21.50411 | 33.3871
9 | 15848.64 | 555987 | 178790.8 | 584027.1 | 17.82643 | 35.6475
10 | 12588.98 | 576727.4 | 152230.3 | 596480.1 | 14.78628 | 39.69232
11 | 9999.99 | 593280.2 | 129823.8 | 607318.4 | 12.34312 | 41.92555
12 | 7943.153 | 609373.6 | 111523.4 | 619494.6 | 10.37111 | 47.97227
13 | 6309.509 | 619845.7 | 94871.89 | 627064.1 | 8.702002 | 53.89538
14 | 5011.797 | 628189.5 | 80601.95 | 633339.4 | 7.311577 | 57.97153
15 | 3980.994 | 636839.7 | 69350.09 | 640604.6 | 6.214863 | 62.10478
16 | 3162.205 | 643705.2 | 59775.07 | 646474.7 | 5.305325 | 66.12406
17 | 2511.859 | 651309.2 | 52171.58 | 653395.4 | 4.579764 | 70.18642
18 | 1995.265 | 654796.6 | 44086.42 | 656279.1 | 3.85182 | 72.43064
19 | 1584.917 | 657008.2 | 38469.6 | 658133.5 | 3.350996 | 74.67023
20 | 1258.91 | 663622.8 | 34553.72 | 664521.8 | 2.980603 | 76.90197
21 | 999.9871 | 666557.4 | 31045.29 | 667280 | 2.666656 | 79.23373
22 | 794.3213 | 671572.6 | 28358.96 | 672171.1 | 2.418032 | 81.43304
23 | 630.9599 | 675600.2 | 26050.96 | 676102.2 | 2.208216 | 83.65495
24 | 501.1857 | 678181 | 23966.81 | 678604.3 | 2.023982 | 85.99422
25 | 398.1069 | 680926.7 | 22937.7 | 681313 | 1.929336 | 88.24116
26 | 316.225 | 683956.8 | 21960.18 | 684309.2 | 1.838996 | 90.47973
27 | 251.1889 | 686577.8 | 19504.31 | 686854.8 | 1.627221 | 93.67242
28 | 199.5303 | 691001.9 | 21149.6 | 691325.5 | 1.753113 | 97.79956
29 | 158.4888 | 691228.9 | 20916.5 | 691545.3 | 1.733234 | 100.9149
30 | 125.8887 | 700686.5 | 22364.83 | 701043.3 | 1.828172 | 104.1492
31 | 99.99983 | 705944.6 | 23114.15 | 706322.9 | 1.875318 | 107.3523
32 | 79.4325 | 707263 | 24147.52 | 707675.1 | 1.955445 | 110.5915
33 | 63.09524 | 709828.7 | 25248.07 | 710277.6 | 2.037109 | 113.8836
34 | 50.11912 | 710648.1 | 41136.3 | 711837.749 | 3.312904 | 117.1625
35 | 39.81031 | 724316.9 | 30993.31 | 724979.7 | 2.450175 | 120.4395
36 | 31.62306 | 727894 | 30705.25 | 728541.3 | 2.415515 | 123.9355
37 | 25.11824 | 731741.1 | 35551.4 | 732604.2 | 2.781509 | 127.4574
38 | 19.95265 | 735360.4 | 39462.79 | 736418.5 | 3.071806 | 130.9849
39 | 15.84832 | 741074.9 | 40024.76 | 742154.9 | 3.091487 | 133.7199
40 | 12.58869 | 752686.5 | 47594.1 | 754189.7 | 3.618128 | 137.4762
41 | 9.999843 | 762020.1 | 52012.55 | 763793.2 | 3.904732 | 142.3625
42 | 7.943017 | 763893 | 55181.13 | 765883.5 | 4.131683 | 147.4461
43 | 6.309594 | 776420.5 | 59695.22 | 778712 | 4.396546 | 151.7145
44 | 5.011796 | 790569.1 | 67133.5 | 793414.4 | 4.853795 | 156.0099
45 | 3.981055 | 793204.4 | 70630.62 | 796342.8 | 5.088464 | 160.4978
46 | 3.162248 | 817750.6 | 81271.82 | 821779.2 | 5.675681 | 166.3459
47 | 2.511893 | 824134.1 | 84675.03 | 828472.6 | 5.866227 | 171.2917
48 | 1.995242 | 840418.8 | 90203.85 | 845245.9 | 6.126219 | 176.565
49 | 1.584936 | 855440.7 | 95733.43 | 860780.8 | 6.385473 | 181.9972
50 | 1.258915 | 874575.4 | 102038.6 | 880507.8 | 6.654733 | 187.9421
51 | 1.000008 | 886915.4 | 101962.4 | 892757.1 | 6.558102 | 194.5208
52 | 0.7943308 | 909146.4 | 110726.5 | 915864.4 | 6.943952 | 199.7685
53 | 0.6309565 | 932846.6 | 114979.8 | 939905.9 | 7.026662 | 205.5297
54 | 0.5011825 | 954511.1 | 120582.6 | 962097.5 | 7.199988 | 212.0091
55 | 0.398104 | 980182.6 | 124152 | 988014 | 7.218763 | 219.4783
56 | 0.3162277 | 1005042.0 | 128207.6 | 1013186.4 | 7.269638 | 228.1745
57 | 0.2511879 | 1022051.1 | 131041.4 | 1030417.5 | 7.306265 | 238.3201
58 | 0.1995286 | 1054971.7 | 133524 | 1063388.0 | 7.21337 | 250.3327
59 | 0.1584885 | 1081034.0 | 136501.6 | 1089617.9 | 7.19662 | 264.6639
60 | 0.1258886 | 1107229.8 | 135553.1 | 1115496.5 | 6.979729 | 281.9033
61 | 0.09999894 | 1135381.2 | 136882.7 | 1143602.8 | 6.874458 | 302.8416