## Sheet1
Index | Frequency (Hz) | Z' (Ω) | -Z'' (Ω) | Z (Ω) | -Phase (°) | Time (s)
1 | 99998.47 | 172417.4 | 203793.3 | 266944.7 | 49.76743 | 5.723733
2 | 79431.53 | 220478.9 | 205681.7 | 301522.6 | 43.01137 | 11.65831
3 | 63095.09 | 271178.3 | 198009.3 | 335775.8 | 36.13621 | 15.80223
4 | 50118.45 | 310020.5 | 189472.1 | 363335.1 | 31.4316 | 19.82796
5 | 39810.18 | 355522.4 | 161145.7 | 390338.4 | 24.3831 | 22.01529
6 | 31622.89 | 380677 | 137013.3 | 404583.3 | 19.79483 | 24.25299
7 | 25118.83 | 397685.3 | 113789 | 413644.2 | 15.96732 | 26.47813
8 | 19952.77 | 410201 | 97664.48 | 421667.2 | 13.39218 | 28.61709
9 | 15848.64 | 418079.5 | 79159.87 | 425507.7 | 10.72156 | 30.87573
10 | 12588.98 | 427880.5 | 65323.91 | 432838.2 | 8.680242 | 33.06275
11 | 9999.99 | 430593.6 | 52594.21 | 433793.7 | 6.963813 | 35.22142
12 | 7943.153 | 434234.7 | 42514.36 | 436310.9 | 5.591804 | 39.39493
13 | 6309.509 | 438043.7 | 34584.05 | 439406.8 | 4.514204 | 41.57699
14 | 5011.797 | 440592.3 | 28093.83 | 441487 | 3.648456 | 43.8181
15 | 3980.994 | 442914.3 | 22877.45 | 443504.8 | 2.956819 | 46.06468
16 | 3162.205 | 443064.3 | 18562 | 443453 | 2.398981 | 48.29153
17 | 2511.859 | 444480.2 | 15207.88 | 444740.3 | 1.95961 | 50.51294
18 | 1995.265 | 446716.1 | 11960.64 | 446876.2 | 1.533704 | 53.81397
19 | 1584.917 | 447685.4 | 9995.851 | 447797 | 1.279079 | 56.92365
20 | 1258.91 | 449441.4 | 8503.483 | 449521.9 | 1.083913 | 59.99789
21 | 999.9871 | 448539.6 | 7234.421 | 448597.9 | 0.9240341 | 63.17519
22 | 794.3213 | 451774.6 | 6493.472 | 451821.3 | 0.8234701 | 66.3289
23 | 630.9599 | 453685.3 | 5953.266 | 453724.4 | 0.751793 | 69.50341
24 | 501.1857 | 455525.9 | 5568.156 | 455559.9 | 0.7003246 | 72.70466
25 | 398.1069 | 458392.2 | 5554.654 | 458425.8 | 0.6942585 | 75.86516
26 | 316.225 | 461278.6 | 5632.05 | 461313 | 0.6995267 | 78.12447
27 | 251.1889 | 461746.4 | 6105.051 | 461786.8 | 0.7575008 | 80.46238
28 | 199.5303 | 464260.7 | 6293.358 | 464303.3 | 0.7766343 | 82.70386
29 | 158.4888 | 468066.8 | 6962.84 | 468118.6 | 0.8522543 | 84.97721
30 | 125.8887 | 469097.7 | 7609.95 | 469159.4 | 0.9294008 | 87.26926
31 | 99.99983 | 470871.1 | 8349.483 | 470945.1 | 1.015862 | 89.56937
32 | 79.4325 | 472845.7 | 9036.991 | 472932.1 | 1.094899 | 91.89672
33 | 63.09524 | 475025.5 | 10765.35 | 475147.4 | 1.298254 | 94.24285
34 | 50.11912 | 479463.1 | 13740.12 | 479659.9 | 1.641494 | 96.60662
35 | 39.81031 | 480470.2 | 12627.08 | 480636.1 | 1.505426 | 98.98747
36 | 31.62306 | 483452.8 | 13545.45 | 483642.6 | 1.604901 | 101.5486
37 | 25.11824 | 486602.8 | 15037.39 | 486835.1 | 1.770037 | 104.1629
38 | 19.95265 | 491236.1 | 16906.02 | 491526.9 | 1.971071 | 106.7888
39 | 15.84832 | 495261.1 | 18109.03 | 495592.1 | 2.094065 | 109.6372
40 | 12.58869 | 496925.9 | 20005.64 | 497328.5 | 2.305415 | 112.5648
41 | 9.999843 | 501163.5 | 21847.18 | 501639.4 | 2.49611 | 115.7179
42 | 7.943017 | 507139.7 | 24432.52 | 507727.9 | 2.758212 | 118.992
43 | 6.309594 | 513387.5 | 27186.16 | 514106.8 | 3.031236 | 122.171
44 | 5.011796 | 516973.2 | 29822.29 | 517832.7 | 3.301524 | 125.522
45 | 3.981055 | 523990.4 | 32811.65 | 525016.7 | 3.583115 | 128.9662
46 | 3.162248 | 530171.9 | 37018.74 | 531462.7 | 3.994141 | 132.5409
47 | 2.511893 | 536575.4 | 40514.26 | 538102.8 | 4.317939 | 136.2735
48 | 1.995242 | 544443.7 | 45165.71 | 546313.9 | 4.742258 | 140.1325
49 | 1.584936 | 552492.8 | 50174.96 | 554766.5 | 5.189115 | 144.183
50 | 1.258915 | 561322.6 | 55618.3 | 564071.3 | 5.658647 | 148.5986
51 | 1.000008 | 573825.5 | 58364.77 | 576786 | 5.807679 | 153.3654
52 | 0.7943308 | 587763.6 | 68127.81 | 591698.8 | 6.611662 | 158.5676
53 | 0.6309565 | 602714.4 | 75258.78 | 607394.8 | 7.11748 | 164.4086
54 | 0.5011825 | 616065.6 | 81900.42 | 621485.7 | 7.57256 | 171.0307
55 | 0.398104 | 635495.8 | 88496.67 | 641628.1 | 7.927804 | 178.5491
56 | 0.3162277 | 659013.6 | 95147.77 | 665846.9 | 8.215539 | 187.1961
57 | 0.2511879 | 679798.5 | 99916.62 | 687102.2 | 8.361452 | 197.3324
58 | 0.1995286 | 711675.7 | 105168.2 | 719404.4 | 8.406071 | 215.0946
59 | 0.1584885 | 750235.1 | 108641.5 | 758060.5 | 8.239724 | 243.6393
60 | 0.1258886 | 794819.2 | 111137.6 | 802551.7 | 7.959918 | 278.4856
61 | 0.09999894 | 833681.8 | 109894.3 | 840893.6 | 7.509321 | 310.2111