## Sheet1
Index | Frequency (Hz) | Z' (Ω) | -Z'' (Ω) | Z (Ω) | -Phase (°) | Time (s)
1 | 99998.47 | 151918.2 | 103304.3 | 183714.2 | 34.2157 | 11.21732
2 | 79431.53 | 176370.5 | 94879.02 | 200271.3 | 28.27816 | 21.83145
3 | 63095.09 | 193700.3 | 82106.13 | 210383.6 | 22.97122 | 25.97632
4 | 50118.45 | 207821.5 | 65396.37 | 217868 | 17.46752 | 34.58163
5 | 39810.18 | 212676.4 | 55227.8 | 219730.2 | 14.55704 | 36.77463
6 | 31622.89 | 218204.6 | 45185.57 | 222834 | 11.69939 | 39.01987
7 | 25118.83 | 221789.1 | 36474.94 | 224768.4 | 9.339139 | 41.18977
8 | 19952.77 | 224236.4 | 29615.02 | 226183.6 | 7.523541 | 43.41164
9 | 15848.64 | 225810.5 | 23723.2 | 227053.2 | 5.997382 | 45.67786
10 | 12588.98 | 226974.4 | 18988.82 | 227767.3 | 4.782264 | 47.87165
11 | 9999.99 | 228273 | 15293.56 | 228784.7 | 3.832908 | 52.94262
12 | 7943.153 | 230935.7 | 12481.63 | 231272.8 | 3.093715 | 57.09812
13 | 6309.509 | 230397.7 | 9865.574 | 230608.8 | 2.451894 | 59.29017
14 | 5011.797 | 232035.7 | 8033.541 | 232174.7 | 1.982903 | 61.50511
15 | 3980.994 | 233746 | 6612.477 | 233839.5 | 1.620417 | 63.75423
16 | 3162.205 | 232506.6 | 5314.177 | 232567.3 | 1.309326 | 65.94076
17 | 2511.859 | 231022.8 | 4340.236 | 231063.6 | 1.076292 | 68.07658
18 | 1995.265 | 230583.8 | 3629.026 | 230612.4 | 0.9016707 | 70.32319
19 | 1584.917 | 230800.7 | 3084.337 | 230821.3 | 0.7656346 | 72.56739
20 | 1258.91 | 230676.3 | 2649.525 | 230691.5 | 0.6580646 | 74.78891
21 | 999.9871 | 230941.3 | 2310.473 | 230952.9 | 0.5732016 | 77.11967
22 | 794.3213 | 230676.5 | 2042.97 | 230685.5 | 0.5074227 | 79.3594
23 | 630.9599 | 231041.6 | 1859.394 | 231049.1 | 0.4610992 | 81.59131
24 | 501.1857 | 232142.6 | 1733.449 | 232149.1 | 0.4278296 | 83.84084
25 | 398.1069 | 231528.2 | 1679.935 | 231534.2 | 0.4157227 | 86.07964
26 | 316.225 | 232433.5 | 1663.506 | 232439.5 | 0.4100538 | 88.23745
27 | 251.1889 | 232059.4 | 1746.543 | 232066 | 0.4312157 | 90.49902
28 | 199.5303 | 232518.9 | 1854.358 | 232526.3 | 0.4569292 | 92.76747
29 | 158.4888 | 232177.3 | 2020.533 | 232186.1 | 0.4986063 | 95.02808
30 | 125.8887 | 219627.6 | 1033.75 | 219630.1 | 0.2696794 | 97.32029
31 | 99.99983 | 220527.3 | 1560.564 | 220532.8 | 0.4054475 | 99.64309
32 | 79.4325 | 221267.8 | 1974.363 | 221276.6 | 0.5112342 | 101.9037
33 | 63.09524 | 222837.6 | 2593.949 | 222852.7 | 0.6669234 | 104.3493
34 | 50.11912 | 224168.2 | 5158.002 | 224227.5 | 1.318116 | 106.7141
35 | 39.81031 | 225767.2 | 4004.874 | 225802.7 | 1.016261 | 109.1671
36 | 31.62306 | 227844.8 | 4553.566 | 227890.3 | 1.144926 | 111.7432
37 | 25.11824 | 229442 | 5252.719 | 229502.1 | 1.311469 | 114.361
38 | 19.95265 | 231691.1 | 6021.662 | 231769.3 | 1.488785 | 116.959
39 | 15.84832 | 233611.6 | 6657.553 | 233706.5 | 1.632395 | 119.7099
40 | 12.58869 | 235714.6 | 7373.813 | 235829.9 | 1.791788 | 122.5832
41 | 9.999843 | 237714.7 | 8109.042 | 237853 | 1.953745 | 125.641
42 | 7.943017 | 238421.3 | 8720.026 | 238580.7 | 2.094603 | 128.8313
43 | 6.309594 | 240014.5 | 9363.817 | 240197.1 | 2.234178 | 132.0805
44 | 5.011796 | 242096 | 10086.14 | 242306 | 2.385662 | 135.4244
45 | 3.981055 | 245418.3 | 11306.79 | 245678.6 | 2.637838 | 138.8228
46 | 3.162248 | 247833.7 | 11853.72 | 248117.1 | 2.738331 | 142.4217
47 | 2.511893 | 250420.9 | 13048.45 | 250760.6 | 2.982761 | 146.1055
48 | 1.995242 | 253236.1 | 14498.81 | 253650.8 | 3.276843 | 149.9596
49 | 1.584936 | 256679.2 | 15607.9 | 257153.3 | 3.479701 | 153.9994
50 | 1.258915 | 259906.5 | 17066.72 | 260466.3 | 3.756924 | 158.3901
51 | 1.000008 | 265307.8 | 18221.29 | 265932.8 | 3.928894 | 163.1551
52 | 0.7943308 | 269672.9 | 21518.86 | 270530.1 | 4.562316 | 168.3259
53 | 0.6309565 | 275723.4 | 23598.27 | 276731.4 | 4.891838 | 174.1653
54 | 0.5011825 | 283393.8 | 26069.12 | 284590.3 | 5.255792 | 186.3479
55 | 0.398104 | 290243 | 28020.16 | 291592.4 | 5.514265 | 193.8822
56 | 0.3162277 | 304494.8 | 30682.27 | 306036.8 | 5.753959 | 214.3729
57 | 0.2511879 | 313492.9 | 31965.47 | 315118.4 | 5.822073 | 224.4798
58 | 0.1995286 | 325412.7 | 32360.02 | 327017.7 | 5.678994 | 259.7799
59 | 0.1584885 | 336953.8 | 32112.59 | 338480.6 | 5.443996 | 274.0857
60 | 0.1258886 | 358268.1 | 33162.23 | 359799.6 | 5.288378 | 308.8973
61 | 0.09999894 | 374328 | 31538.86 | 375654.3 | 4.816059 | 340.6218