## Tabelle1
Activation data
BP-2TA share
Intensity, mW/cm² | xEr+- | 0,5 wt% | yEr+- | 1,25 wt% | yEr+- | 3,5 wt% | yEr+- | 10 wt% | yEr+-
0.591 | 0.009 |  |  |  |  | 533 | 9 | 185 | 5
1.863 | 0.03 |  |  | 476 | 11 | 170.7 | 3.8 | 59.6 | 1.6
4.64 | 0.07 | 503 | 16 | 194 | 5 | 69.7 | 1.8 | 24.3 | 0.7
14.65 | 0.22 | 159.7 | 3.5 | 62.5 | 1.6 | 21.7 | 0.7 | 7.72 | 0.27
48.6 | 0.7 | 46.4 | 1.7 | 18.3 | 0.5 | 6.53 | 0.27 | 2.22 | 0.14
148 | 2.2 | 15.2 | 0.5 | 6.19 | 0.21 | 2.24 | 0.11 | 0.719 | 0.04