## Bending tests for resStress
Specimen-# | Geometry | [7 empty] | Load
| Specimen height |  |  |  | Specimen width |  |  |  | Top load | Bottom load
| Min | Max | Mean | Error | Min | Max | Mean | Error | in kN |  | Test stop after LC
7 | 8.08 | 8.14 | 8.11 |  | 34.9 | 34.96 | 34.93 |  | 15 | 1.5 | 0.5
8 | 8.04 | 8.11 | 8.075 |  | 35.01 | 35.06 | 35.035 |  | 15 | 1.5 | 0.5
9 | 8.06 | 8.11 | 8.085 |  | 35 | 35.04 | 35.02 |  | 15 | 1.5 | 100
10 | 8.04 | 8.06 | 8.05 |  | 35.04 | 35.09 | 35.065 |  | 15 | 1.5 | 100
11 | 8.05 | 8.16 | 8.105 |  | 35.08 | 35.14 | 35.11 |  | 15 | 1.5 | 400
12 | 8.03 | 8.06 | 8.045 |  | 35.03 | 35.07 | 35.05 |  | 15 | 1.5 | 400
13 | 8.02 | 8.05 | 8.035 |  | 34.93 | 34.99 | 34.96 |  | 15 | 1.5 | 800
14 | 8.05 | 8.09 | 8.07 |  | 34.89 | 34.98 | 34.935 |  | 15 | 1.5 | 800
15 | 8.02 | 8.05 | 8.035 |  | 34.96 | 35.09 | 35.025 |  | 15 | 1.5 | 1600
16 | 8.05 | 8.14 | 8.095 |  | 34.92 | 35.04 | 34.98 |  | 15 | 1.5 | 1600
17 | 8.05 | 8.19 | 8.12 |  | 34.9 | 35.07 | 34.985 |  | 15 | 1.5 | 3200
18 | 8.04 | 8.08 | 8.06 |  | 34.83 | 35.01 | 34.92 |  | 15 | 1.5 | 3200
19 | 8.06 | 8.1 | 8.08 |  | 35 | 35.04 | 35.02 |  | 15 | 1.5 | 6400
20 | 8.07 | 8.14 | 8.105 |  | 35.03 | 35.07 | 35.05 |  | 15 | 1.5 | 6400
21 | 8.09 | 8.15 | 8.12 |  | 34.92 | 35.06 | 34.99 |  | 15 | 1.5 | 10000
22 | 0.08 | 8.1 | 4.09 |  | 34.93 | 35.2 | 35.065 |  | 15 | 1.5 | 12000