## TrendMonData
| Kraft |  |  | Weg |  |  | Dehnung
LoadCycle | Spanne | Minimum | Maximum | Spanne | Minimum | Maximum | Spanne | Minimum | Maximum
50 | 136.6516 | -68.79883 | 67.85278 | 1.518555 | -74.81445 | -73.2959 | 1.201782 | -0.6005859375 | 0.6011963
100 | 110.321 | -55.17578125 | 55.14526 | 1.21582 | -74.69238 | -73.4765625 | 1.201171875 | -0.6002808 | 0.6008911
150 | 106.0425 | -52.36206 | 53.68042 | 1.171875 | -74.67773 | -73.50586 | 1.200867 | -0.6002808 | 0.6005859375
200 | 103.0884 | -49.95117 | 53.13721 | 1.147461 | -74.66309 | -73.515625 | 1.200867 | -0.6002808 | 0.6005859375
250 | 101.2756 | -48.66943 | 52.6062 | 1.12793 | -74.65332 | -73.52539 | 1.200256 | -0.5999756 | 0.6002808
300 | 99.96948 | -47.95532 | 52.01416 | 1.118164 | -74.65332 | -73.53515625 | 1.200562 | -0.5999756 | 0.6005859375
350 | 98.82202 | -47.29614 | 51.52588 | 1.11328125 | -74.65332 | -73.54004 | 1.199951 | -0.5996704 | 0.6002808
400 | 97.80273 | -46.82617 | 50.9765625 | 1.098633 | -74.65332 | -73.5546875 | 1.200256 | -0.5999756 | 0.6002808
450 | 97.07642 | -46.64917 | 50.42725 | 1.09375 | -74.6582 | -73.56445 | 1.200256 | -0.5999756 | 0.6002808
500 | 96.39893 | -46.51489 | 49.88403 | 1.083984375 | -74.6582 | -73.57421875 | 1.200256 | -0.5999756 | 0.6002808
520 | 95.67768 | -46.34337 | 49.33431 | 1.067877 | -74.65433 | -73.58645 | 1.199035 | -0.5993488 | 0.5996859
540 | 95.47398 | -46.28863 | 49.18535 | 1.068139 | -74.65566 | -73.58752 | 1.199841 | -0.5995473 | 0.6002939
560 | 95.25248 | -46.20149 | 49.05099 | 1.065292 | -74.65832 | -73.59303 | 1.19941 | -0.59903 | 0.6003797
580 | 95.08303 | -46.16049 | 48.92254 | 1.060734 | -74.65652 | -73.59579 | 1.199474 | -0.5995971 | 0.5998766
600 | 94.88873 | -46.08829 | 48.80044 | 1.057181 | -74.65632 | -73.59914 | 1.199978 | -0.5995706 | 0.6004077
620 | 94.72253 | -46.03565 | 48.68687 | 1.059475 | -74.65984 | -73.60036 | 1.199205 | -0.5992764 | 0.5999285
640 | 94.57439 | -45.98024 | 48.59415 | 1.054749 | -74.65954 | -73.60479 | 1.199328 | -0.5994129 | 0.5999148
660 | 94.38112 | -45.90778 | 48.47335 | 1.049695 | -74.65911 | -73.60942 | 1.198853 | -0.5990463 | 0.5998063
680 | 94.24615 | -45.8571 | 48.38905 | 1.05288 | -74.66226 | -73.60938 | 1.199071 | -0.5991095 | 0.5999619
700 | 94.10939 | -45.79339 | 48.316 | 1.047382 | -74.66411 | -73.61672 | 1.199042 | -0.5990502 | 0.5999923
720 | 93.94881 | -45.74801 | 48.2008 | 1.048589 | -74.6647 | -73.61611 | 1.199236 | -0.5991217 | 0.6001139
740 | 93.83379 | -45.67575 | 48.15804 | 1.045446 | -74.66661 | -73.62116 | 1.199307 | -0.5992335 | 0.6000733
760 | 93.64244 | -45.57903 | 48.06341 | 1.04578 | -74.66712 | -73.62134 | 1.199448 | -0.5994064 | 0.6000412
780 | 93.48266 | -45.49233 | 47.99033 | 1.045041 | -74.66727 | -73.62223 | 1.199208 | -0.599241 | 0.5999672
800 | 93.37265 | -45.44078 | 47.93187 | 1.039729 | -74.66477 | -73.62504 | 1.199616 | -0.5996895 | 0.5999267
820 | 93.26962 | -45.38273 | 47.8869 | 1.041493 | -74.66714 | -73.62565 | 1.198878 | -0.599018 | 0.59986
840 | 93.1628 | -45.34078 | 47.82202 | 1.040044 | -74.66574 | -73.6257 | 1.199417 | -0.5995581 | 0.5998588
860 | 93.07122 | -45.29828 | 47.77294 | 1.040077 | -74.66873 | -73.62865 | 1.199418 | -0.5992711 | 0.6001467
880 | 92.94926 | -45.25244 | 47.69682 | 1.036215 | -74.66676 | -73.63054 | 1.199468 | -0.5992955 | 0.6001729
900 | 92.85252 | -45.21981 | 47.63271 | 1.036515 | -74.66893 | -73.63242 | 1.1997 | -0.5995804 | 0.6001198
920 | 92.73913 | -45.17285 | 47.56628 | 1.035633 | -74.67226 | -73.63662 | 1.199812 | -0.5994952 | 0.6003165
940 | 92.69654 | -45.17106 | 47.52548 | 1.033597 | -74.66819 | -73.6346 | 1.199428 | -0.5992928 | 0.6001353
960 | 92.62457 | -45.14993 | 47.47465 | 1.03498 | -74.67499 | -73.64001 | 1.199896 | -0.5995315 | 0.6003648
980 | 92.52397 | -45.10262 | 47.42135 | 1.032491 | -74.67238 | -73.63989 | 1.199941 | -0.5997691 | 0.6001723
1000 | 92.46336 | -45.08774 | 47.37562 | 1.03344 | -74.67371 | -73.64028 | 1.199706 | -0.5996799 | 0.6000257
1020 | 92.39871 | -45.06429 | 47.33442 | 1.03055 | -74.67395 | -73.6434 | 1.199526 | -0.5994999 | 0.6000262
1040 | 92.3084 | -45.01996 | 47.28844 | 1.030774 | -74.67611 | -73.64533 | 1.19914 | -0.5994049 | 0.5997348
1060 | 92.25843 | -45.00952 | 47.24891 | 1.028829 | -74.67502 | -73.64619 | 1.199234 | -0.5991107 | 0.6001228
1080 | 92.19087 | -44.96695 | 47.22393 | 1.027679 | -74.67387 | -73.64619 | 1.199097 | -0.5991244 | 0.5999726
1100 | 92.12343 | -44.92775 | 47.19568 | 1.02973 | -74.67474 | -73.64501 | 1.199384 | -0.5995184 | 0.5998659
1120 | 92.04122 | -44.88774 | 47.15348 | 1.026721 | -74.67377 | -73.64705 | 1.198894 | -0.5989823 | 0.5999118
1140 | 91.97363 | -44.8364 | 47.13724 | 1.031594 | -74.6761 | -73.6445 | 1.199248 | -0.5993173 | 0.5999303
1160 | 91.87639 | -44.76503 | 47.11137 | 1.026888 | -74.67209 | -73.6452 | 1.19966 | -0.5994534 | 0.6002063
1180 | 91.78327 | -44.73179 | 47.05148 | 1.025424 | -74.67214 | -73.64672 | 1.199405 | -0.5994222 | 0.5999827
1200 | 91.71296 | -44.71696 | 46.996 | 1.024575 | -74.67144 | -73.64687 | 1.199604 | -0.5995148 | 0.6000888
1220 | 91.69006 | -44.69298 | 46.99708 | 1.020756 | -74.66845 | -73.64769 | 1.199245 | -0.5993178 | 0.5999267
1240 | 91.58831 | -44.64965 | 46.93866 | 1.020703 | -74.66805 | -73.64734 | 1.199432 | -0.5993405 | 0.6000918
1260 | 91.51055 | -44.61741 | 46.89313 | 1.022472 | -74.66552 | -73.64305 | 1.199375 | -0.5993232 | 0.6000519
1280 | 91.44364 | -44.6153 | 46.82834 | 1.017504 | -74.66556 | -73.64806 | 1.199234 | -0.5989671 | 0.6002671
1300 | 91.41046 | -44.59707 | 46.81339 | 1.0186 | -74.66627 | -73.64767 | 1.199537 | -0.5992654 | 0.6002712
1320 | 91.37341 | -44.59416 | 46.77925 | 1.02149 | -74.66687 | -73.64538 | 1.199138 | -0.5994973 | 0.5996406
1340 | 91.29326 | -44.56394 | 46.72933 | 1.018476 | -74.66587 | -73.64739 | 1.199606 | -0.599331 | 0.6002754
1360 | 91.2773 | -44.57536 | 46.70194 | 1.016092 | -74.6647 | -73.64861 | 1.19965 | -0.5994159 | 0.6002337
1380 | 91.19567 | -44.53923 | 46.65644 | 1.015658 | -74.66329 | -73.64763 | 1.199313 | -0.5989465 | 0.600366
1400 | 91.16766 | -44.54127 | 46.62639 | 1.019306 | -74.66609 | -73.64678 | 1.199582 | -0.5993712 | 0.6002104
1420 | 91.16492 | -44.56584 | 46.59908 | 1.015434 | -74.66351 | -73.64808 | 1.199533 | -0.5994067 | 0.6001264
1440 | 91.11027 | -44.54942 | 46.56085 | 1.014838 | -74.66251 | -73.64767 | 1.199287 | -0.5993149 | 0.5999726
1460 | 91.06287 | -44.53194 | 46.53093 | 1.017365 | -74.66364 | -73.64627 | 1.199543 | -0.5993778 | 0.6001657
1480 | 90.99638 | -44.49089 | 46.5055 | 1.016707 | -74.6662 | -73.64949 | 1.199585 | -0.5997655 | 0.5998194
1500 | 90.999 | -44.52507 | 46.47393 | 1.015491 | -74.66445 | -73.64896 | 1.199294 | -0.5991715 | 0.6001228
1520 | 90.9726 | -44.51193 | 46.46068 | 1.012487 | -74.6658 | -73.65331 | 1.199671 | -0.5997488 | 0.5999225
1540 | 90.92807 | -44.49225 | 46.43582 | 1.013503 | -74.66747 | -73.65397 | 1.199515 | -0.598945 | 0.6005704
1560 | 90.8695 | -44.45166 | 46.41784 | 1.014752 | -74.66582 | -73.65107 | 1.199324 | -0.5995479 | 0.5997759
1580 | 90.81783 | -44.43809 | 46.37975 | 1.014223 | -74.6687 | -73.65448 | 1.199057 | -0.5992058 | 0.5998516
1600 | 90.78346 | -44.41056 | 46.3729 | 1.017041 | -74.67016 | -73.65312 | 1.199275 | -0.5992657 | 0.6000096
1620 | 90.71018 | -44.3652 | 46.34497 | 1.013126 | -74.6698 | -73.65667 | 1.199711 | -0.5995759 | 0.6001347
1640 | 90.67391 | -44.33006 | 46.34385 | 1.010842 | -74.66765 | -73.65681 | 1.199265 | -0.5992356 | 0.6000298
1660 | 90.61067 | -44.27279 | 46.33788 | 1.012869 | -74.66937 | -73.6565 | 1.199376 | -0.5991393 | 0.6002367
1680 | 90.56997 | -44.23788 | 46.33209 | 1.008706 | -74.66762 | -73.65891 | 1.199029 | -0.5992204 | 0.5998087
1700 | 90.52179 | -44.19399 | 46.32781 | 1.011982 | -74.66815 | -73.65617 | 1.19908 | -0.5992284 | 0.5998516
1720 | 90.49906 | -44.17339 | 46.32567 | 1.011739 | -74.66843 | -73.65669 | 1.198815 | -0.5988851 | 0.5999297
1740 | 90.41234 | -44.11515 | 46.29719 | 1.010256 | -74.66796875 | -73.65771 | 1.199285 | -0.5996603 | 0.5996251
1760 | 90.31395 | -44.02176 | 46.2922 | 1.012273 | -74.66453 | -73.65226 | 1.199863 | -0.5995703 | 0.6002927
1780 | 90.19244 | -43.9143 | 46.27814 | 1.004477 | -74.6603 | -73.65582 | 1.199114 | -0.5993557 | 0.599758
1800 | 90.03469 | -43.7651 | 46.2696 | 1.002979 | -74.65906 | -73.65608 | 1.199051 | -0.5990264 | 0.6000251
1820 | 89.86902 | -43.60851 | 46.26051 | 0.9982157 | -74.65609 | -73.65787 | 1.199938 | -0.5996487 | 0.6002897
1840 | 89.77699 | -43.5076 | 46.26939 | 0.9983587 | -74.65508 | -73.65672 | 1.199311 | -0.5994707 | 0.5998403
1860 | 89.72934 | -43.48398 | 46.24536 | 0.9999132 | -74.65509 | -73.65518 | 1.199291 | -0.5991954 | 0.600096
1880 | 89.70589 | -43.46491 | 46.24099 | 0.9997177 | -74.65578 | -73.65606 | 1.199716 | -0.5995637 | 0.600152
1900 | 89.65027 | -43.4384 | 46.21186 | 0.9994364 | -74.6543 | -73.65486 | 1.199688 | -0.599454 | 0.6002343
1920 | 89.60699 | -43.40142 | 46.20557 | 0.9983492 | -74.65432 | -73.65597 | 1.199755 | -0.5996129 | 0.6001425
1940 | 89.58209 | -43.38965 | 46.19244 | 0.9994459 | -74.65338 | -73.65394 | 1.199476 | -0.5994123 | 0.6000638
1960 | 89.49239 | -43.3471 | 46.1453 | 0.9984684 | -74.65052 | -73.65205 | 1.199092 | -0.5991971 | 0.5998945
1980 | 89.48904 | -43.34572 | 46.14332 | 0.9956837 | -74.65144 | -73.65575 | 1.199704 | -0.59971 | 0.5999941
2000 | 89.44314 | -43.34559 | 46.09755 | 0.9995651 | -74.64954 | -73.64998 | 1.199479 | -0.5992353 | 0.6002438
2020 | 89.45205 | -43.36087 | 46.09119 | 0.9987783 | -74.64985 | -73.65108 | 1.199506 | -0.5995336 | 0.5999726
2040 | 89.40888 | -43.34846 | 46.06042 | 0.9978008 | -74.64854 | -73.65074 | 1.199262 | -0.5993736 | 0.599888
2060 | 89.45503 | -43.41186 | 46.04317 | 0.9988928 | -74.64715 | -73.64826 | 1.199718 | -0.5995816 | 0.6001365
2080 | 89.46944 | -43.44983 | 46.01961 | 0.9971237 | -74.64773 | -73.65061 | 1.19914 | -0.5990842 | 0.6000555
2100 | 89.48811 | -43.48346 | 46.00465 | 0.9987831 | -74.64895 | -73.65017 | 1.199102 | -0.5993485 | 0.5997539
2120 | 89.47649 | -43.49856 | 45.97793 | 0.9999561 | -74.64832 | -73.64837 | 1.199321 | -0.5993959 | 0.5999249
2140 | 89.50501 | -43.52977 | 45.97524 | 0.995717 | -74.6478 | -73.65208 | 1.199662 | -0.5993474 | 0.6003147
2160 | 89.48477 | -43.53938 | 45.94539 | 1.000519 | -74.64655 | -73.64603 | 1.199383 | -0.5992636 | 0.6001192
2180 | 89.45895 | -43.53747 | 45.92148 | 0.9957695 | -74.64293 | -73.64716 | 1.19928 | -0.5993816 | 0.5998981
2200 | 89.38432 | -43.4972 | 45.88712 | 0.9952402 | -74.64381 | -73.64857 | 1.199233 | -0.5991349 | 0.6000984
2220 | 89.33668 | -43.49295 | 45.84372 | 0.9946632 | -74.64139 | -73.64673 | 1.19948 | -0.5993736 | 0.6001067
2240 | 89.25033 | -43.41974 | 45.83058 | 0.9965372 | -74.64187 | -73.64533 | 1.1996 | -0.599575 | 0.6000245
2260 | 89.16821 | -43.39296 | 45.77525 | 0.9922266 | -74.63933 | -73.6471 | 1.199004 | -0.5993584 | 0.5996454
2280 | 89.13699 | -43.38949 | 45.74751 | 0.9900284 | -74.63851 | -73.64848 | 1.198866 | -0.599038 | 0.5998284
2300 | 89.08457 | -43.35287 | 45.7317 | 0.9926701 | -74.63841 | -73.64574 | 1.199091 | -0.5993107 | 0.5997807
2320 | 89.02932 | -43.31899 | 45.71033 | 0.9913015 | -74.63713 | -73.64583 | 1.199326 | -0.5991843 | 0.6001419
2340 | 89.00536 | -43.30828 | 45.69708 | 0.9938097 | -74.63937 | -73.64556 | 1.198925 | -0.5990237 | 0.5999017
2360 | 88.97136 | -43.27627 | 45.69509 | 0.9938049 | -74.64023 | -73.64643 | 1.199335 | -0.5992779 | 0.6000572
2380 | 88.91224 | -43.2439 | 45.66834 | 0.9875202 | -74.63783 | -73.65031 | 1.19945 | -0.5992663 | 0.6001836
2400 | 88.82102 | -43.20602 | 45.61499 | 0.9919786 | -74.63978 | -73.6478 | 1.19898 | -0.5992234 | 0.5997568
2420 | 88.7876 | -43.18855 | 45.59904 | 0.9916067 | -74.64116 | -73.64955 | 1.199618 | -0.5993769 | 0.6002408
2440 | 88.76342 | -43.18832 | 45.57509 | 0.9892416 | -74.64155 | -73.65231 | 1.199601 | -0.5995783 | 0.6000227
2460 | 88.75216 | -43.17826 | 45.5739 | 0.9878826 | -74.64128 | -73.6534 | 1.199204 | -0.5992159 | 0.5999881
2480 | 88.7422 | -43.20442 | 45.53778 | 0.9894609 | -74.64348 | -73.65402 | 1.199222 | -0.5991516 | 0.6000704
2500 | 88.70432 | -43.18013 | 45.52419 | 0.989027 | -74.64345 | -73.65442 | 1.199462 | -0.5993229 | 0.6001389
2520 | 88.66242 | -43.16261 | 45.49981 | 0.9872484 | -74.64324 | -73.656 | 1.199606 | -0.5993384 | 0.6002676
2540 | 88.67024 | -43.17277 | 45.49747 | 0.9883976 | -74.64511 | -73.65672 | 1.199226 | -0.5993786 | 0.5998474
2560 | 88.63207 | -43.17175 | 45.46032 | 0.983901 | -74.64272 | -73.65882 | 1.199495 | -0.5997095 | 0.599786
2580 | 88.61447 | -43.16673 | 45.44774 | 0.984993 | -74.6429 | -73.6579 | 1.199293 | -0.5991706 | 0.6001222
2600 | 88.59856 | -43.16739 | 45.43117 | 0.989089 | -74.64632 | -73.65723 | 1.199318 | -0.599283 | 0.6000352
2620 | 88.57198 | -43.15538 | 45.41659 | 0.9872198 | -74.64459 | -73.65737 | 1.199483 | -0.5994201 | 0.6000626
2640 | 88.55343 | -43.14891 | 45.40453 | 0.9858561 | -74.64445 | -73.6586 | 1.199613 | -0.5993396 | 0.600273
2660 | 88.51449 | -43.12658 | 45.38791 | 0.9855461 | -74.64346 | -73.65791 | 1.199811 | -0.5994955 | 0.6003159
2680 | 88.5184 | -43.12819 | 45.39021 | 0.9857321 | -74.64583 | -73.6601 | 1.199976 | -0.5994973 | 0.6004786
2700 | 88.46748 | -43.1163 | 45.35118 | 0.9855223 | -74.64687 | -73.66135 | 1.199659 | -0.5997819 | 0.5998772
2720 | 88.40458 | -43.08826 | 45.31633 | 0.981431 | -74.6448 | -73.66337 | 1.199172 | -0.599167 | 0.6000048
2740 | 88.38561 | -43.07708 | 45.30853 | 0.9821033 | -74.64577 | -73.66367 | 1.199498 | -0.5994299 | 0.6000686
2760 | 88.34329 | -43.05499 | 45.2883 | 0.9816933 | -74.6443 | -73.66261 | 1.199199 | -0.5992261 | 0.5999726
2780 | 88.32147 | -43.05313 | 45.26834 | 0.9789515 | -74.64417 | -73.66522 | 1.198681 | -0.5991629 | 0.5995184
2800 | 88.30108 | -43.0512 | 45.24988 | 0.9820318 | -74.64575 | -73.66372 | 1.198864 | -0.5994096 | 0.5994546
2820 | 88.27122 | -43.04597 | 45.22525 | 0.9824371 | -74.64691 | -73.66447 | 1.199082 | -0.5993646 | 0.5997169
2840 | 88.239 | -43.02896 | 45.21004 | 0.9820366 | -74.64607 | -73.66403 | 1.199372 | -0.599623 | 0.5997485
2860 | 88.22057 | -43.02068 | 45.19988 | 0.9819889 | -74.64648 | -73.66449 | 1.199414 | -0.5992553 | 0.6001592
2880 | 88.18431 | -43.01491 | 45.1694 | 0.9797764 | -74.64504 | -73.66527 | 1.199213 | -0.5991507 | 0.6000626
2900 | 88.16826 | -43.01605 | 45.15221 | 0.9792757 | -74.64572 | -73.66644 | 1.199473 | -0.5996376 | 0.5998349
2920 | 88.16791 | -43.02461 | 45.14329 | 0.9828568 | -74.64612 | -73.66326 | 1.199416 | -0.5994052 | 0.6000108
2940 | 88.16276 | -43.03467 | 45.1281 | 0.9815025 | -74.64528 | -73.66377 | 1.199254 | -0.5992991 | 0.5999553
2960 | 88.15105 | -43.02958 | 45.12147 | 0.9798765 | -74.64473 | -73.66485 | 1.199462 | -0.599387 | 0.6000745
2980 | 88.13498 | -43.04204 | 45.09294 | 0.9775352 | -74.64311 | -73.66558 | 1.199211 | -0.5991748 | 0.6000364
3000 | 88.11381 | -43.03691 | 45.07691 | 0.9767914 | -74.64116 | -73.66436 | 1.199453 | -0.599407 | 0.6000459
3020 | 88.07559 | -43.01709 | 45.0585 | 0.9772921 | -74.64139 | -73.66409 | 1.199439 | -0.5996272 | 0.5998117
3040 | 88.07285 | -43.02561 | 45.04725 | 0.9790134 | -74.6433 | -73.66428 | 1.198989 | -0.599252 | 0.5997366
3060 | 88.02388 | -42.99524 | 45.02864 | 0.9791899 | -74.64117 | -73.66198 | 1.199081 | -0.5992559 | 0.5998248
3080 | 88.03461 | -43.0227 | 45.01191 | 0.97826 | -74.63974 | -73.66148 | 1.199481 | -0.5992714 | 0.6002092
3100 | 88.02381 | -43.03295 | 44.99086 | 0.9771013 | -74.63815 | -73.66105 | 1.199263 | -0.5992579 | 0.6000054
3120 | 87.99357 | -43.05255 | 44.94102 | 0.9772348 | -74.63809 | -73.66085 | 1.199153 | -0.59944 | 0.5997127
3140 | 87.96121 | -43.04889 | 44.91231 | 0.9809685 | -74.64051 | -73.65954 | 1.199268 | -0.5993411 | 0.5999267
3160 | 87.9564 | -43.04145 | 44.91495 | 0.9772682 | -74.64006 | -73.66279 | 1.198826 | -0.5992121 | 0.5996138
3180 | 87.92425 | -43.04163 | 44.88262 | 0.9778261 | -74.63941 | -73.66158 | 1.199117 | -0.5991691 | 0.5999476
3200 | 87.9275 | -43.0526 | 44.87489 | 0.9760475 | -74.64125 | -73.6652 | 1.199485 | -0.5994412 | 0.6000441
3220 | 87.9073 | -43.04188 | 44.86542 | 0.9800911 | -74.64112 | -73.66103 | 1.199332 | -0.5993849 | 0.599947
3240 | 87.8872 | -43.0166 | 44.8706 | 0.9787273 | -74.64335 | -73.66462 | 1.19929 | -0.5992383 | 0.6000519
3260 | 87.85537 | -43.03301 | 44.82236 | 0.9783459 | -74.64562 | -73.66728 | 1.198889 | -0.5990547 | 0.5998343
3280 | 87.83371 | -43.02067 | 44.81304 | 0.974865 | -74.64334 | -73.66848 | 1.19928 | -0.5992407 | 0.6000394
3300 | 87.8422 | -43.03162 | 44.81058 | 0.9789562 | -74.64487 | -73.66591 | 1.199794 | -0.5995324 | 0.6002611
3320 | 87.84351 | -43.03408 | 44.80944 | 0.977397 | -74.64572 | -73.66832 | 1.199434 | -0.5993727 | 0.6000614
3340 | 87.81652 | -43.03464 | 44.78188 | 0.9761667 | -74.64508 | -73.66891 | 1.199058 | -0.5991477 | 0.5999106
3360 | 87.83877 | -43.04718 | 44.79159 | 0.9736538 | -74.6441 | -73.67044 | 1.199307 | -0.5992395 | 0.6000674
3380 | 87.82663 | -43.05109 | 44.77553 | 0.9750605 | -74.64462 | -73.66956 | 1.199284 | -0.599331 | 0.5999535
3400 | 87.79932 | -43.04414 | 44.75518 | 0.9761143 | -74.64644 | -73.67033 | 1.198708 | -0.5990574 | 0.5996501
3420 | 87.7901 | -43.0389 | 44.75119 | 0.9753942 | -74.64792 | -73.67252 | 1.199015 | -0.5989441 | 0.600071
3440 | 87.77366 | -43.05009 | 44.72357 | 0.9773207 | -74.65086 | -73.67354 | 1.198979 | -0.59921 | 0.5997688
3460 | 87.75201 | -43.02978 | 44.72224 | 0.9759569 | -74.64942 | -73.67347 | 1.199193 | -0.5994135 | 0.5997795
3480 | 87.74799 | -43.05079 | 44.6972 | 0.9739304 | -74.65129 | -73.67736 | 1.199077 | -0.5991563 | 0.5999207
3500 | 87.72275 | -43.02707 | 44.69569 | 0.9745502 | -74.6522 | -73.67765 | 1.199102 | -0.5990911 | 0.6000108
3520 | 87.71737 | -43.01786 | 44.69951 | 0.9793901 | -74.65479 | -73.6754 | 1.198982 | -0.5992374 | 0.5997443
3540 | 87.6839 | -43.01199 | 44.67191 | 0.9724665 | -74.65244 | -73.67998 | 1.199023 | -0.5994609 | 0.5995619
3560 | 87.66823 | -42.99068 | 44.67756 | 0.9741688 | -74.65338 | -73.67921 | 1.19888 | -0.5990168 | 0.5998635
3580 | 87.63879 | -42.96914 | 44.66965 | 0.9765911 | -74.65682 | -73.68022 | 1.199468 | -0.5991793 | 0.6002891
3600 | 87.62022 | -42.9542 | 44.66602 | 0.9743023 | -74.65476 | -73.68045 | 1.199057 | -0.5993915 | 0.599665
3620 | 87.64178 | -42.93396 | 44.70781 | 0.9747934 | -74.65225 | -73.67746 | 1.198842 | -0.5990314 | 0.5998105
3640 | 87.60431 | -42.91394 | 44.69037 | 0.9728003 | -74.65152 | -73.67872 | 1.199522 | -0.5991006 | 0.6004214
3660 | 87.5797 | -42.87409 | 44.70562 | 0.9731674 | -74.6504 | -73.67723 | 1.199143 | -0.599131 | 0.6000119
3680 | 87.55816 | -42.84348 | 44.71468 | 0.972681 | -74.64747 | -73.67479 | 1.199137 | -0.5990735 | 0.6000632
3700 | 87.54559 | -42.84472 | 44.70087 | 0.9741831 | -74.64867 | -73.67448 | 1.199063 | -0.5992651 | 0.599798
3720 | 87.52582 | -42.81311 | 44.71271 | 0.9772825 | -74.64725 | -73.66997 | 1.199255 | -0.5992213 | 0.600034
3740 | 87.52073 | -42.79622 | 44.72451 | 0.9718609 | -74.64385 | -73.67198 | 1.199335 | -0.5992752 | 0.6000596
3760 | 87.47811 | -42.76461 | 44.7135 | 0.9746456 | -74.64384 | -73.66919 | 1.199524 | -0.5996391 | 0.599885
3780 | 87.41671 | -42.71845 | 44.69826 | 0.973444 | -74.64235 | -73.66891 | 1.199479 | -0.5993441 | 0.6001353
3800 | 87.32536 | -42.64694 | 44.67843 | 0.971384 | -74.64076 | -73.66937 | 1.199198 | -0.5990952 | 0.6001031
3820 | 87.2044 | -42.54255 | 44.66186 | 0.9733438 | -74.63921 | -73.66587 | 1.199487 | -0.5992323 | 0.6002545
3840 | 87.03399 | -42.40458 | 44.62941 | 0.9692907 | -74.63535 | -73.66606 | 1.199659 | -0.5995676 | 0.6000918
3860 | 86.87481 | -42.24924 | 44.62557 | 0.9653091 | -74.62992 | -73.66461 | 1.199151 | -0.59928 | 0.5998707
3880 | 86.65157 | -42.01965 | 44.63192 | 0.9661102 | -74.62529 | -73.65918 | 1.199119 | -0.5993584 | 0.5997604
3900 | 86.34174 | -41.63045 | 44.71129 | 0.9577942 | -74.61576 | -73.65796 | 1.198905 | -0.5990568 | 0.599848
3920 | 85.80537 | -41.00576 | 44.79961 | 0.960145 | -74.60862 | -73.64848 | 1.198984 | -0.599187 | 0.5997974
3940 | 85.02254 | -40.00752 | 45.01503 | 0.9466124 | -74.58611 | -73.63949 | 1.198829 | -0.5989158 | 0.5999136
3960 | 84.37625 | -39.1197 | 45.25656 | 0.9463835 | -74.5701 | -73.62371 | 1.198875 | -0.5993688 | 0.5995059
3980 | 83.88151 | -38.47579 | 45.40572 | 0.9353113 | -74.55319 | -73.61788 | 1.199141 | -0.5990702 | 0.6000704
4000 | 83.22664 | -37.95515 | 45.27149 | 0.9316874 | -74.54255 | -73.61086 | 1.199374 | -0.5990937 | 0.6002808
4020 | 82.60081 | -37.54606 | 45.05476 | 0.925107 | -74.53209 | -73.60698 | 1.199021 | -0.5991155 | 0.5999058
4040 | 81.93339 | -37.26361 | 44.66978 | 0.9166956 | -74.52425 | -73.60756 | 1.199477 | -0.5993888 | 0.6000882
4060 | 81.14144 | -37.02785 | 44.11359 | 0.9045315 | -74.51857 | -73.61404 | 1.199428 | -0.5993021 | 0.6001258
4080 | 80.27963 | -36.80577 | 43.47386 | 0.894084 | -74.51511 | -73.62103 | 1.199045 | -0.5994675 | 0.599578
4100 | 79.45153 | -36.73058 | 42.72095 | 0.8894682 | -74.51693 | -73.62746 | 1.199455 | -0.5993363 | 0.6001186
4120 | 78.52265 | -36.70003 | 41.82261 | 0.8749199 | -74.51431 | -73.63939 | 1.199005 | -0.5990279 | 0.5999768
4140 | 77.3219 | -36.62236 | 40.69954 | 0.8624983 | -74.51299 | -73.65049 | 1.199258 | -0.5992785 | 0.5999792
4160 | 75.50611 | -36.59174 | 38.91437 | 0.8391953 | -74.51636 | -73.67716 | 1.199188 | -0.5993515 | 0.5998367
4180 | 73.47414 | -36.5818 | 36.89234 | 0.8142567 | -74.51946 | -73.70521 | 1.198874 | -0.5990058 | 0.5998683
4200 | 71.35909 | -36.53615 | 34.82294 | 0.7900143 | -74.52285 | -73.73284 | 1.199183 | -0.5990422 | 0.6001407
4220 | 67.2379 | -36.89232 | 30.34558 | 0.7347584 | -74.5293 | -73.79455 | 1.199102 | -0.5989763 | 0.6001258
4240 | 65.03644 | -37.73685 | 27.29959 | 0.7064486 | -74.54487 | -73.83842 | 1.199357 | -0.5988705 | 0.6004864
4260 | 63.37961 | -38.47232 | 24.90729 | 0.6884861 | -74.55781 | -73.86933 | 1.199396 | -0.599485 | 0.5999112
4280 | 62.2739 | -39.05697 | 23.21693 | 0.6723881 | -74.56403 | -73.89164 | 1.199353 | -0.5991179 | 0.6002355
4300 | 61.20932 | -39.50809 | 21.70123 | 0.6604624 | -74.57384 | -73.91338 | 1.197476 | -0.5991864 | 0.59829
4320 | 60.25327 | -39.83868 | 20.41459 | 0.6543303 | -74.5825 | -73.92817 | 1.198006 | -0.5996484 | 0.5983579
4340 | 59.74569 | -40.06803 | 19.67766 | 0.6473684 | -74.58625 | -73.93888 | 1.204164 | -0.5994281 | 0.6047356
4360 | 57.65402 | -40.0932 | 17.56083 | 0.6273556 | -74.58898 | -73.96163 | 1.175846 | -0.6000304 | 0.5758154
4380 | 56.88874 | -41.33859 | 15.55015 | 0.6163931 | -74.60302 | -73.98663 | 1.158511 | -0.6023237 | 0.5561876
4400 | 58.06018 | -41.42122 | 16.63896 | 0.6295586 | -74.60806 | -73.9785 | 1.217299 | -0.6013706 | 0.6159288
4420 | 58.0562 | -43.23478 | 14.82142 | 0.6661701 | -74.6335 | -73.96733 | 1.541048 | -0.5992591 | 0.9417886
4440 | 50.00197 | -39.85235 | 10.14962 | 0.5486965 | -74.60303 | -74.05434 | 1.221452 | -0.6041247 | 0.6173271
4460 | 48.38437 | -39.60885 | 8.77552 | 0.527029 | -74.60153 | -74.0745 | 1.190848 | -0.6009486 | 0.5898994
4480 | 47.14785 | -39.25352 | 7.894337 | 0.5237913 | -74.60061 | -74.07682 | 1.181217 | -0.5996215 | 0.5815959
4500 | 46.55396 | -39.43809 | 7.115865 | 0.5215406 | -74.60283 | -74.08129 | 1.157596 | -0.5988464 | 0.5587494
4520 | 46.3169 | -39.98122 | 6.335676 | 0.5109167 | -74.60542 | -74.09451 | 1.134099 | -0.6001034 | 0.5339956
4540 | 45.35393 | -39.42356 | 5.930376 | 0.5050898 | -74.60059 | -74.0955 | 1.189766 | -0.5992186 | 0.5905473
4560 | 44.46539 | -39.57992 | 4.885471 | 0.4946136 | -74.60166 | -74.10705 | 1.191384 | -0.6002191 | 0.5911648