## TrendMonData
| Kraft |  |  | Weg |  |  | Dehnung
LoadCycle | Spanne | Minimum | Maximum | Spanne | Minimum | Maximum | Spanne | Minimum | Maximum
50 | 104.3335 | -53.71704 | 50.61646 | 1.09375 | -74.39453125 | -73.30078125 | 0.8001709 | -0.4006958 | 0.3994751
100 | 104.296875 | -53.66211 | 50.63477 | 1.088867 | -74.40918 | -73.3203125 | 0.8001709 | -0.4006958 | 0.3994751
150 | 104.2236 | -53.62549 | 50.59814 | 1.079102 | -74.42383 | -73.34473 | 0.7998657 | -0.4006958 | 0.3991699
200 | 104.0894 | -53.56445 | 50.5249 | 1.083984375 | -74.44336 | -73.359375 | 0.8004761 | -0.401001 | 0.3994751
250 | 103.9124 | -53.50952 | 50.40283 | 1.07421875 | -74.45801 | -73.38379 | 0.8001709 | -0.401001 | 0.3991699
300 | 103.7109375 | -53.41796875 | 50.29296875 | 1.07421875 | -74.47265625 | -73.3984375 | 0.7998657 | -0.4006958 | 0.3991699
350 | 103.363 | -53.24707 | 50.11597 | 1.069336 | -74.4873 | -73.41796875 | 0.8001709 | -0.4006958 | 0.3994751
400 | 103.0334 | -53.05786 | 49.97559 | 1.05957 | -74.49707 | -73.4375 | 0.7998657 | -0.4006958 | 0.3991699
450 | 102.6428 | -52.84424 | 49.79858 | 1.0546875 | -74.50195 | -73.44727 | 0.8001709 | -0.4006958 | 0.3994751
500 | 102.2278 | -52.63671875 | 49.59106 | 1.049805 | -74.51171875 | -73.46191 | 0.8001709 | -0.401001 | 0.3991699
520 | 101.4484 | -52.24513 | 49.2033 | 1.031866 | -74.5135 | -73.48163 | 0.7974511 | -0.3994685 | 0.3979826
540 | 101.4439 | -52.24648 | 49.1974 | 1.034369 | -74.51948 | -73.48511 | 0.7993609 | -0.4004961 | 0.3988647
560 | 101.2959 | -52.14839 | 49.14753 | 1.027541 | -74.51783 | -73.49029 | 0.7992268 | -0.4000682 | 0.3991586
580 | 101.101 | -52.04182 | 49.05916 | 1.025825 | -74.52086 | -73.49504 | 0.7991788 | -0.400202 | 0.3989768
600 | 100.9406 | -51.94139 | 48.99924 | 1.022153 | -74.52206 | -73.49991 | 0.7993954 | -0.4004598 | 0.3989357
620 | 100.7296 | -51.82275 | 48.90684 | 1.021066 | -74.52332 | -73.50225 | 0.7993224 | -0.400466 | 0.3988564
640 | 100.5813 | -51.70835 | 48.87294 | 1.02047 | -74.52621 | -73.50574 | 0.7994607 | -0.4003111 | 0.3991497
660 | 100.3866 | -51.58216 | 48.80443 | 1.018848 | -74.52657 | -73.50772 | 0.799484 | -0.4001155 | 0.3993684
680 | 100.2209 | -51.51575 | 48.70517 | 1.016059 | -74.52672 | -73.51066 | 0.7996204 | -0.4003659 | 0.3992546
700 | 100.0232 | -51.40653 | 48.6167 | 1.015277 | -74.52886 | -73.51358 | 0.7989657 | -0.4001224 | 0.3988433
720 | 99.87457 | -51.34986 | 48.52471 | 1.013455 | -74.52975 | -73.51629 | 0.7990763 | -0.400317 | 0.3987592
740 | 99.71541 | -51.26718 | 48.44823 | 1.012135 | -74.53162 | -73.51948 | 0.7998243 | -0.4005268 | 0.3992975
760 | 99.5608 | -51.18417 | 48.37663 | 1.012483 | -74.5326 | -73.52012 | 0.7995814 | -0.4004818 | 0.3990996
780 | 99.38262 | -51.07588 | 48.30674 | 1.007247 | -74.53036 | -73.52311 | 0.7993886 | -0.4003063 | 0.3990823
800 | 99.24393 | -50.98822 | 48.25571 | 1.005015 | -74.5307 | -73.52569 | 0.799464 | -0.400582 | 0.398882
820 | 99.09483 | -50.91036 | 48.18447 | 1.001763 | -74.53097 | -73.52921 | 0.7994461 | -0.4004419 | 0.3990042
840 | 98.93442 | -50.82332 | 48.1111 | 1.003442 | -74.53132 | -73.52787 | 0.7992202 | -0.4000503 | 0.3991699
860 | 98.7886 | -50.73559 | 48.05301 | 1.003289 | -74.53401 | -73.53072 | 0.7993475 | -0.4002765 | 0.399071
880 | 98.63603 | -50.66697 | 47.96906 | 1.002312 | -74.53187 | -73.52956 | 0.7992959 | -0.4002619 | 0.399034
900 | 98.49789 | -50.5839 | 47.91399 | 0.9987068 | -74.53323 | -73.53453 | 0.7997295 | -0.4003385 | 0.3993911
920 | 98.32889 | -50.48574 | 47.84315 | 1.003861 | -74.53501 | -73.53115 | 0.7991144 | -0.4002872 | 0.3988272
940 | 98.1817 | -50.4003 | 47.7814 | 0.9962177 | -74.53204 | -73.53582 | 0.7989964 | -0.4002205 | 0.3987759
960 | 98.0557 | -50.32822 | 47.72748 | 0.9957361 | -74.53347 | -73.53774 | 0.7991272 | -0.4001868 | 0.3989404
980 | 97.92694 | -50.26811 | 47.65882 | 0.9932089 | -74.53151 | -73.5383 | 0.7991213 | -0.4001921 | 0.3989291
1000 | 97.79595 | -50.1938 | 47.60215 | 0.9895229 | -74.53163 | -73.54211 | 0.7991138 | -0.4001072 | 0.3990066
1020 | 97.66877 | -50.13594 | 47.53283 | 0.9933853 | -74.53391 | -73.54053 | 0.7991344 | -0.4002118 | 0.3989226
1040 | 97.54303 | -50.06863 | 47.4744 | 0.9908104 | -74.53372 | -73.54291 | 0.7998377 | -0.4003656 | 0.3994721
1060 | 97.42385 | -50.0393 | 47.38455 | 0.9866333 | -74.53138 | -73.54475 | 0.7993135 | -0.4001722 | 0.3991413
1080 | 97.28826 | -49.98597 | 47.30229 | 0.9867239 | -74.53415 | -73.54743 | 0.7993072 | -0.4003769 | 0.3989303
1100 | 97.16395 | -49.91196 | 47.25199 | 0.9857368 | -74.53388 | -73.54814 | 0.7994762 | -0.400264 | 0.3992122
1120 | 97.02268 | -49.83976 | 47.18292 | 0.9835672 | -74.53448 | -73.55092 | 0.7991508 | -0.4001132 | 0.3990376
1140 | 96.9107 | -49.78952 | 47.12118 | 0.9844112 | -74.53564 | -73.55123 | 0.7991529 | -0.4001391 | 0.3990138
1160 | 96.80758 | -49.7508 | 47.05677 | 0.9800291 | -74.53513 | -73.5551 | 0.7989767 | -0.4001668 | 0.3988099
1180 | 96.69337 | -49.7034 | 46.98997 | 0.9802485 | -74.53506 | -73.55481 | 0.799433 | -0.4005527 | 0.3988802
1200 | 96.56518 | -49.61426 | 46.95092 | 0.9788179 | -74.53779 | -73.55897 | 0.7991421 | -0.4000551 | 0.3990871
1220 | 96.42596 | -49.55004 | 46.87592 | 0.9818077 | -74.54112 | -73.55931 | 0.7993227 | -0.4001433 | 0.3991795
1240 | 96.35121 | -49.49196 | 46.85925 | 0.9774685 | -74.53999 | -73.56252 | 0.7992911 | -0.4003221 | 0.3989691
1260 | 96.22961 | -49.41151 | 46.8181 | 0.9763575 | -74.54038 | -73.56402 | 0.7996315 | -0.4004699 | 0.3991616
1280 | 96.11617 | -49.33547 | 46.78069 | 0.9737778 | -74.53967 | -73.56589 | 0.798966 | -0.400168 | 0.398798
1300 | 96.04763 | -49.2932 | 46.75443 | 0.9745789 | -74.5408 | -73.56622 | 0.7993075 | -0.4001722 | 0.3991354
1320 | 95.94709 | -49.25655 | 46.69055 | 0.971117 | -74.53858 | -73.56747 | 0.7997674 | -0.4004407 | 0.3993267
1340 | 95.86736 | -49.26447 | 46.60289 | 0.9710932 | -74.54079 | -73.56969 | 0.7994232 | -0.4002509 | 0.3991723
1360 | 95.71399 | -49.16736 | 46.54663 | 0.9682655 | -74.54 | -73.57173 | 0.7991022 | -0.4001158 | 0.3989863
1380 | 95.61542 | -49.11926 | 46.49615 | 0.9641075 | -74.53976 | -73.57565 | 0.799121 | -0.4002437 | 0.3988773
1400 | 95.54296 | -49.08693 | 46.45603 | 0.9690046 | -74.54319 | -73.57418 | 0.799343 | -0.4001445 | 0.3991985
1420 | 95.44699 | -49.0354 | 46.41159 | 0.9670019 | -74.54575 | -73.57874 | 0.7994086 | -0.4001361 | 0.3992724
1440 | 95.33815 | -48.96969 | 46.36846 | 0.9658241 | -74.54679 | -73.58096 | 0.7993567 | -0.4000825 | 0.3992742
1460 | 95.24166 | -48.89647 | 46.34519 | 0.9655094 | -74.54683 | -73.58132 | 0.7990986 | -0.3999949 | 0.3991038
1480 | 95.18673 | -48.84738 | 46.33936 | 0.9641504 | -74.54539 | -73.58124 | 0.7995909 | -0.4003763 | 0.3992146
1500 | 95.06393 | -48.76364 | 46.30029 | 0.9624434 | -74.54845 | -73.58601 | 0.7991955 | -0.4000762 | 0.3991193
1520 | 94.99444 | -48.70737 | 46.28707 | 0.9601831 | -74.54675 | -73.58657 | 0.7993302 | -0.4001775 | 0.3991526
1540 | 94.87866 | -48.64474 | 46.23392 | 0.9600163 | -74.54627 | -73.58625 | 0.7993251 | -0.4000717 | 0.3992534
1560 | 94.78482 | -48.58543 | 46.19939 | 0.962224 | -74.54823 | -73.58601 | 0.7992244 | -0.4001915 | 0.3990328
1580 | 94.73263 | -48.55206 | 46.18057 | 0.9607267 | -74.54844 | -73.58771 | 0.7996753 | -0.4004142 | 0.3992611
1600 | 94.65579 | -48.52562 | 46.13017 | 0.9585094 | -74.54669 | -73.58818 | 0.7992607 | -0.4003155 | 0.3989452
1620 | 94.56625 | -48.46997 | 46.09628 | 0.9597588 | -74.54872 | -73.58896 | 0.7991999 | -0.4000914 | 0.3991085
1640 | 94.46682 | -48.39869 | 46.06813 | 0.9589529 | -74.54918 | -73.59023 | 0.7986426 | -0.3997779 | 0.3988647
1660 | 94.39784 | -48.36647 | 46.03137 | 0.9575558 | -74.54986 | -73.5923 | 0.7989877 | -0.3999317 | 0.3990561
1680 | 94.3187 | -48.32786 | 45.99084 | 0.9560442 | -74.55135 | -73.5953 | 0.7998413 | -0.4005438 | 0.3992975
1700 | 94.25652 | -48.25882 | 45.9977 | 0.9524822 | -74.54974 | -73.59725 | 0.7997254 | -0.4002383 | 0.399487
1720 | 94.18706 | -48.23141 | 45.95565 | 0.954895 | -74.554 | -73.5991 | 0.7994851 | -0.4001716 | 0.3993136
1740 | 94.09034 | -48.1635 | 45.92683 | 0.9534121 | -74.55402 | -73.60061 | 0.7992727 | -0.4001987 | 0.399074
1760 | 94.03154 | -48.13218 | 45.89937 | 0.9552717 | -74.5555 | -73.60023 | 0.7996404 | -0.4004669 | 0.3991735
1780 | 93.95388 | -48.08449 | 45.86939 | 0.9583616 | -74.56156 | -73.6032 | 0.7996413 | -0.4004952 | 0.3991461
1800 | 93.92636 | -48.05313 | 45.87324 | 0.9500456 | -74.55826 | -73.60822 | 0.7995412 | -0.4002288 | 0.3993124
1820 | 93.80322 | -47.98816 | 45.81506 | 0.9508038 | -74.56 | -73.6092 | 0.7991946 | -0.4002726 | 0.398922
1840 | 93.74869 | -47.96672 | 45.78197 | 0.9517908 | -74.56276 | -73.61097 | 0.7991979 | -0.4000172 | 0.3991807
1860 | 93.68566 | -47.93696 | 45.7487 | 0.9483767 | -74.56238 | -73.61401 | 0.7995021 | -0.4002374 | 0.3992647
1880 | 93.60361 | -47.86035 | 45.74325 | 0.9543324 | -74.56715 | -73.61281 | 0.7989371 | -0.3999925 | 0.3989446
1900 | 93.55544 | -47.82693 | 45.7285 | 0.9508038 | -74.56762 | -73.61682 | 0.7993296 | -0.400258 | 0.3990716
1920 | 93.47687 | -47.79394 | 45.68293 | 0.9478045 | -74.56568 | -73.61788 | 0.7997045 | -0.4002771 | 0.3994274
1940 | 93.38967 | -47.75026 | 45.63941 | 0.9480667 | -74.56759 | -73.61953 | 0.7991543 | -0.400131 | 0.3990233
1960 | 93.35426 | -47.72544 | 45.62882 | 0.9456015 | -74.56847 | -73.62287 | 0.7994267 | -0.4003593 | 0.3990674
1980 | 93.27391 | -47.68251 | 45.5914 | 0.9469604 | -74.5688 | -73.62184 | 0.7994467 | -0.4005516 | 0.3988951
2000 | 93.23401 | -47.64777 | 45.58624 | 0.9457636 | -74.57073 | -73.62496 | 0.7995689 | -0.4004365 | 0.3991324
2020 | 93.12113 | -47.58191 | 45.53922 | 0.9445667 | -74.57092 | -73.62636 | 0.7990327 | -0.4000786 | 0.3989542
2040 | 93.08815 | -47.54939 | 45.53876 | 0.9439468 | -74.57125 | -73.62731 | 0.7996646 | -0.4005542 | 0.3991103
2060 | 93.02136 | -47.50386 | 45.5175 | 0.9399462 | -74.56981 | -73.62986 | 0.7988405 | -0.3999531 | 0.3988874
2080 | 92.94161 | -47.45229 | 45.48931 | 0.9449816 | -74.57346 | -73.62848 | 0.7993847 | -0.4003769 | 0.3990078
2100 | 92.90919 | -47.43463 | 45.47455 | 0.9441233 | -74.57328 | -73.62916 | 0.7996079 | -0.400342 | 0.3992659
2120 | 92.84392 | -47.39113 | 45.45279 | 0.9456348 | -74.57625 | -73.63062 | 0.7995889 | -0.4004398 | 0.3991491
2140 | 92.78753 | -47.37211 | 45.41541 | 0.9398699 | -74.57288 | -73.63301 | 0.799346 | -0.4004931 | 0.3988528
2160 | 92.71952 | -47.32847 | 45.39105 | 0.9414721 | -74.57471 | -73.63324 | 0.7994869 | -0.4003969 | 0.3990901
2180 | 92.66157 | -47.27827 | 45.3833 | 0.9415054 | -74.57569 | -73.63418 | 0.7995531 | -0.4002038 | 0.3993493
2200 | 92.60404 | -47.23986 | 45.36418 | 0.9400272 | -74.57569 | -73.63566 | 0.7990748 | -0.4001999 | 0.3988749
2220 | 92.54705 | -47.20694 | 45.34011 | 0.9433222 | -74.57933 | -73.63601 | 0.7996368 | -0.4004622 | 0.3991747
2240 | 92.48878 | -47.18798 | 45.30079 | 0.9390163 | -74.57707 | -73.63806 | 0.7992879 | -0.4002544 | 0.3990334
2260 | 92.46953 | -47.15835 | 45.31118 | 0.9378195 | -74.57519 | -73.63737 | 0.7990405 | -0.4002443 | 0.3987962
2280 | 92.40996 | -47.12449 | 45.28548 | 0.9396315 | -74.57892 | -73.63929 | 0.7993057 | -0.400258 | 0.3990477
2300 | 92.39048 | -47.113 | 45.27749 | 0.9384155 | -74.57796 | -73.63955 | 0.7995933 | -0.400489 | 0.3991044
2320 | 92.29662 | -47.0673 | 45.22933 | 0.9348774 | -74.57909 | -73.64421 | 0.7992795 | -0.4003415 | 0.3989381
2340 | 92.26424 | -47.03314 | 45.2311 | 0.936532 | -74.57756 | -73.64102 | 0.7991323 | -0.4001006 | 0.3990316
2360 | 92.21389 | -47.01779 | 45.1961 | 0.9379148 | -74.58052 | -73.64261 | 0.7992736 | -0.4002777 | 0.3989959
2380 | 92.16355 | -46.98268 | 45.18087 | 0.9348297 | -74.58084 | -73.64601 | 0.7993072 | -0.4001158 | 0.3991914
2400 | 92.12242 | -46.95554 | 45.16687 | 0.9364271 | -74.58283 | -73.64641 | 0.7990664 | -0.4000723 | 0.3989941
2420 | 92.05415 | -46.89317 | 45.16097 | 0.937686 | -74.58255 | -73.64487 | 0.7995379 | -0.4004806 | 0.3990573
2440 | 92.00912 | -46.8805 | 45.12862 | 0.9368372 | -74.5798 | -73.64296 | 0.79943 | -0.4002607 | 0.3991693
2460 | 91.95293 | -46.84471 | 45.10822 | 0.9351826 | -74.58288 | -73.64769 | 0.7994726 | -0.4002753 | 0.3991973
2480 | 91.90393 | -46.80957 | 45.09436 | 0.9361744 | -74.58267 | -73.64649 | 0.7993355 | -0.4002753 | 0.3990602
2500 | 91.83621 | -46.76741 | 45.0688 | 0.9284353 | -74.58035 | -73.65191 | 0.799287 | -0.4002744 | 0.3990126
2520 | 91.79353 | -46.74823 | 45.04529 | 0.9285784 | -74.58074 | -73.65216 | 0.7991728 | -0.3999624 | 0.3992105
2540 | 91.76057 | -46.74014 | 45.02043 | 0.9329462 | -74.58405 | -73.6511 | 0.7992694 | -0.4004094 | 0.39886
2560 | 91.73678 | -46.73896 | 44.99781 | 0.93431 | -74.58486 | -73.65055 | 0.7992524 | -0.4003924 | 0.39886
2580 | 91.70998 | -46.70075 | 45.00923 | 0.9356451 | -74.58855 | -73.6529 | 0.7994142 | -0.4001138 | 0.3993005
2600 | 91.61601 | -46.64024 | 44.97577 | 0.9309053 | -74.58458 | -73.65367 | 0.798983 | -0.40025 | 0.398733
2620 | 91.58929 | -46.63836 | 44.95093 | 0.9297943 | -74.58489 | -73.6551 | 0.7991904 | -0.4001862 | 0.3990042
2640 | 91.54943 | -46.60685 | 44.94258 | 0.9275913 | -74.58428 | -73.65669 | 0.7991794 | -0.4002914 | 0.398888
2660 | 91.52681 | -46.60872 | 44.9181 | 0.9320354 | -74.58786 | -73.65582 | 0.7989717 | -0.4002553 | 0.3987163
2680 | 91.46934 | -46.56639 | 44.90296 | 0.9280491 | -74.58486 | -73.65681 | 0.7992494 | -0.4001367 | 0.3991127
2700 | 91.4417 | -46.54683 | 44.89486 | 0.9293652 | -74.58933 | -73.65996 | 0.7993525 | -0.4001766 | 0.3991759
2720 | 91.39818 | -46.51231 | 44.88587 | 0.928297 | -74.58914 | -73.66085 | 0.7990864 | -0.4000571 | 0.3990293
2740 | 91.34927 | -46.49209 | 44.85718 | 0.9322977 | -74.58869 | -73.6564 | 0.7993421 | -0.4001674 | 0.3991747
2760 | 91.32392 | -46.48887 | 44.83505 | 0.9318304 | -74.58894 | -73.65711 | 0.7994923 | -0.4001334 | 0.3993589
2780 | 91.27718 | -46.46791 | 44.80927 | 0.9285498 | -74.58824 | -73.65969 | 0.799503 | -0.4004499 | 0.3990531
2800 | 91.2474 | -46.42279 | 44.82461 | 0.9304619 | -74.58905 | -73.65859 | 0.7994092 | -0.4002988 | 0.3991103
2820 | 91.19526 | -46.39937 | 44.79589 | 0.9281874 | -74.59054 | -73.66235 | 0.7996956 | -0.4004851 | 0.3992105
2840 | 91.14164 | -46.35819 | 44.78345 | 0.926528 | -74.58745 | -73.66092 | 0.7992575 | -0.4002723 | 0.3989851
2860 | 91.10004 | -46.36052 | 44.73952 | 0.9255743 | -74.58889 | -73.66332 | 0.7991356 | -0.4002333 | 0.3989023
2880 | 91.07149 | -46.35863 | 44.71285 | 0.9257317 | -74.5894 | -73.66366 | 0.7993674 | -0.4005075 | 0.39886
2900 | 91.03762 | -46.30419 | 44.73343 | 0.9301853 | -74.59095 | -73.66077 | 0.7997748 | -0.4006019 | 0.3991729
2920 | 91.03014 | -46.29998 | 44.73016 | 0.9272766 | -74.58838 | -73.6611 | 0.7993981 | -0.4003599 | 0.3990382
2940 | 90.95548 | -46.25099 | 44.70448 | 0.9243774 | -74.58725 | -73.66288 | 0.7992294 | -0.4001835 | 0.3990459
2960 | 90.90324 | -46.2246 | 44.67864 | 0.9242153 | -74.58764 | -73.66343 | 0.7990196 | -0.4002997 | 0.3987199
2980 | 90.89627 | -46.19592 | 44.70035 | 0.9227896 | -74.58835 | -73.66556 | 0.7987913 | -0.4001114 | 0.39868
3000 | 90.86442 | -46.17456 | 44.68986 | 0.9250307 | -74.58874 | -73.66371 | 0.7992429 | -0.4001689 | 0.399074
3020 | 90.84185 | -46.15101 | 44.69085 | 0.9271145 | -74.59274 | -73.66563 | 0.799768 | -0.4004544 | 0.3993136
3040 | 90.81439 | -46.11306 | 44.70133 | 0.9270287 | -74.59245 | -73.66542 | 0.7996356 | -0.4004318 | 0.3992039
3060 | 90.7455 | -46.07452 | 44.67098 | 0.9268188 | -74.59179 | -73.66497 | 0.7999063 | -0.4004997 | 0.3994066
3080 | 90.71062 | -46.04635 | 44.66426 | 0.9176731 | -74.58786 | -73.67018 | 0.7989094 | -0.4001388 | 0.3987706
3100 | 90.68557 | -46.04316 | 44.64241 | 0.920558 | -74.59056 | -73.67001 | 0.7993877 | -0.4002339 | 0.3991538
3120 | 90.64804 | -46.02664 | 44.6214 | 0.923214 | -74.5933 | -73.67008 | 0.7991827 | -0.4002392 | 0.3989434
3140 | 90.62093 | -45.99896 | 44.62197 | 0.9231997 | -74.59224 | -73.66904 | 0.7993004 | -0.3999975 | 0.3993028
3160 | 90.57195 | -45.96524 | 44.60671 | 0.9227228 | -74.59379 | -73.67107 | 0.7990465 | -0.4001489 | 0.3988975
3180 | 90.5174 | -45.94059 | 44.57681 | 0.9186029 | -74.58943 | -73.67083 | 0.7994902 | -0.4004228 | 0.3990674
3200 | 90.52634 | -45.96006 | 44.56627 | 0.9218073 | -74.59098 | -73.66917 | 0.7993841 | -0.4001629 | 0.3992212
3220 | 90.52292 | -45.94874 | 44.57418 | 0.9205389 | -74.59262 | -73.67208 | 0.7994953 | -0.4003105 | 0.3991848
3240 | 90.46654 | -45.92707 | 44.53946 | 0.9187746 | -74.59124 | -73.67246 | 0.7993197 | -0.4002362 | 0.3990835
3260 | 90.45253 | -45.91585 | 44.53667 | 0.9194088 | -74.59153 | -73.67212 | 0.7995319 | -0.400427 | 0.399105
3280 | 90.38962 | -45.86523 | 44.52438 | 0.9198046 | -74.59158 | -73.67178 | 0.7990485 | -0.400238 | 0.3988105
3300 | 90.38512 | -45.85737 | 44.52775 | 0.9182215 | -74.59157 | -73.67334 | 0.7990888 | -0.4002193 | 0.3988695
3320 | 90.34864 | -45.84701 | 44.50163 | 0.9180069 | -74.59023 | -73.67222 | 0.7994074 | -0.400086 | 0.3993213
3340 | 90.31555 | -45.80961 | 44.50594 | 0.9190702 | -74.59162 | -73.67255 | 0.7995358 | -0.4004505 | 0.3990853
3360 | 90.27379 | -45.80655 | 44.46725 | 0.9202242 | -74.5908 | -73.67057 | 0.7995284 | -0.400455 | 0.3990734
3380 | 90.24602 | -45.80927 | 44.43674 | 0.9174204 | -74.59059 | -73.67317 | 0.7990199 | -0.400061 | 0.3989589
3400 | 90.21699 | -45.7774 | 44.43959 | 0.9206724 | -74.59073 | -73.67005 | 0.7997921 | -0.4005817 | 0.3992105
3420 | 90.18539 | -45.77338 | 44.412 | 0.9179401 | -74.5905 | -73.67256 | 0.7994565 | -0.4001585 | 0.3992981
3440 | 90.17612 | -45.75792 | 44.4182 | 0.9177876 | -74.59132 | -73.67353 | 0.7998681 | -0.4004383 | 0.3994298
3460 | 90.12825 | -45.75821 | 44.37004 | 0.9202862 | -74.59286 | -73.67257 | 0.7992238 | -0.4003114 | 0.3989124
3480 | 90.08805 | -45.73759 | 44.35046 | 0.9154177 | -74.59081 | -73.67539 | 0.7995459 | -0.4003385 | 0.3992075
3500 | 90.0567 | -45.69741 | 44.35929 | 0.9161901 | -74.59087 | -73.67468 | 0.7992196 | -0.400179 | 0.3990406
3520 | 90.04943 | -45.68664 | 44.36278 | 0.9155321 | -74.59218 | -73.67664 | 0.7996053 | -0.4003936 | 0.3992116
3540 | 90.00303 | -45.66237 | 44.34066 | 0.9149265 | -74.59251 | -73.67758 | 0.7993394 | -0.4001725 | 0.3991669
3560 | 89.99717 | -45.65418 | 44.34299 | 0.915103 | -74.59218 | -73.67708 | 0.7993373 | -0.4001787 | 0.3991586
3580 | 89.96111 | -45.63055 | 44.33056 | 0.913415 | -74.59262 | -73.6792 | 0.7990566 | -0.4002044 | 0.3988522
3600 | 89.92546 | -45.62612 | 44.29934 | 0.9136009 | -74.59089 | -73.67729 | 0.7989317 | -0.3999674 | 0.3989643
3620 | 89.92707 | -45.62925 | 44.29783 | 0.9135723 | -74.59264 | -73.67907 | 0.7998815 | -0.4003552 | 0.3995264
3640 | 89.86032 | -45.58469 | 44.27563 | 0.9177113 | -74.59605 | -73.67834 | 0.7989919 | -0.4000461 | 0.3989458
3660 | 89.87165 | -45.59322 | 44.27843 | 0.9160376 | -74.5949 | -73.67886 | 0.79936 | -0.400376 | 0.398984
3680 | 89.83231 | -45.60596 | 44.22635 | 0.9136629 | -74.59409 | -73.68042 | 0.7991919 | -0.4004398 | 0.3987521
3700 | 89.80655 | -45.58631 | 44.22024 | 0.9117603 | -74.59346 | -73.6817 | 0.7990342 | -0.4000509 | 0.3989834
3720 | 89.78499 | -45.56779 | 44.21721 | 0.9170485 | -74.59634 | -73.67929 | 0.7996041 | -0.4003042 | 0.3992999
3740 | 89.76491 | -45.5535 | 44.21141 | 0.9163713 | -74.59574 | -73.67937 | 0.7994589 | -0.4002622 | 0.3991967
3760 | 89.71743 | -45.5089 | 44.20853 | 0.916543 | -74.59761 | -73.68106 | 0.7988828 | -0.399912 | 0.3989708
3780 | 89.71205 | -45.51641 | 44.19564 | 0.9123278 | -74.5948 | -73.68247 | 0.7989246 | -0.4000515 | 0.3988731
3800 | 89.69212 | -45.52012 | 44.172 | 0.9133577 | -74.5957 | -73.68235 | 0.7994834 | -0.400565 | 0.3989184
3820 | 89.67185 | -45.50881 | 44.16304 | 0.914793 | -74.5966 | -73.68181 | 0.7992694 | -0.4002658 | 0.3990036
3840 | 89.63664 | -45.48382 | 44.15282 | 0.9132719 | -74.59678 | -73.68351 | 0.7994401 | -0.4003316 | 0.3991085
3860 | 89.63686 | -45.47176 | 44.1651 | 0.9120226 | -74.59612 | -73.6841 | 0.7994422 | -0.4002717 | 0.3991705
3880 | 89.59933 | -45.43441 | 44.16492 | 0.9123468 | -74.59414 | -73.68179 | 0.7995561 | -0.4003879 | 0.3991681
3900 | 89.57497 | -45.43789 | 44.13708 | 0.9121704 | -74.59647 | -73.6843 | 0.7993296 | -0.4004529 | 0.3988767
3920 | 89.5385 | -45.41185 | 44.12664 | 0.9098101 | -74.59468 | -73.68487 | 0.7994419 | -0.4002947 | 0.3991473
3940 | 89.49105 | -45.38401 | 44.10703 | 0.9112787 | -74.59739 | -73.68611 | 0.7991081 | -0.3999192 | 0.399189
3960 | 89.50233 | -45.3927 | 44.10963 | 0.909791 | -74.59784 | -73.68804 | 0.799464 | -0.4002553 | 0.3992087
3980 | 89.45566 | -45.3592 | 44.09646 | 0.9107447 | -74.59651 | -73.68577 | 0.7991824 | -0.4000399 | 0.3991425
4000 | 89.44343 | -45.35926 | 44.08417 | 0.9118509 | -74.59791 | -73.68606 | 0.7994503 | -0.4004312 | 0.3990191
4020 | 89.41782 | -45.35967 | 44.05816 | 0.909524 | -74.59799 | -73.68846 | 0.7990411 | -0.4001853 | 0.3988558
4040 | 89.42131 | -45.35701 | 44.06431 | 0.9077263 | -74.59532 | -73.68759 | 0.799301 | -0.4003504 | 0.3989506
4060 | 89.38313 | -45.34232 | 44.04081 | 0.9100437 | -74.59515 | -73.68511 | 0.7992414 | -0.4001138 | 0.3991276
4080 | 89.35086 | -45.31457 | 44.03629 | 0.9079075 | -74.59605 | -73.68814 | 0.7991213 | -0.399847 | 0.3992742
4100 | 89.34313 | -45.3172 | 44.02593 | 0.9103203 | -74.59674 | -73.68642 | 0.798991 | -0.4001543 | 0.3988367
4120 | 89.31202 | -45.30206 | 44.00996 | 0.9097528 | -74.5961 | -73.68635 | 0.7997829 | -0.4003716 | 0.3994113
4140 | 89.29562 | -45.29921 | 43.99641 | 0.9080219 | -74.59846 | -73.69044 | 0.7994896 | -0.4001379 | 0.3993517
4160 | 89.28672 | -45.30408 | 43.98264 | 0.9072161 | -74.59815 | -73.69093 | 0.8000663 | -0.4005292 | 0.3995371
4180 | 89.24969 | -45.27637 | 43.97331 | 0.9088373 | -74.59929 | -73.69045 | 0.7995394 | -0.4003939 | 0.3991455
4200 | 89.22402 | -45.26089 | 43.96312 | 0.913763 | -74.60143 | -73.68766 | 0.7988793 | -0.4000825 | 0.3987968
4220 | 89.2013 | -45.23982 | 43.96148 | 0.9084606 | -74.59796 | -73.6895 | 0.7991266 | -0.400095 | 0.3990316
4240 | 89.19207 | -45.22686 | 43.96521 | 0.9101677 | -74.59836 | -73.68819 | 0.7993662 | -0.4002059 | 0.3991604
4260 | 89.17581 | -45.22282 | 43.95299 | 0.9106922 | -74.5977 | -73.68701 | 0.7995045 | -0.4001343 | 0.3993702
4280 | 89.15769 | -45.20426 | 43.95343 | 0.9066391 | -74.59506 | -73.68842 | 0.7994577 | -0.4001668 | 0.3992909
4300 | 89.11737 | -45.17591 | 43.94146 | 0.9103394 | -74.5976 | -73.68726 | 0.7994959 | -0.4002139 | 0.399282
4320 | 89.12611 | -45.18977 | 43.93634 | 0.9075594 | -74.59718 | -73.68962 | 0.7999444 | -0.400545 | 0.3993994
4340 | 89.10114 | -45.17035 | 43.93079 | 0.9048605 | -74.59752 | -73.69266 | 0.7993439 | -0.4001346 | 0.3992093
4360 | 89.0911 | -45.15743 | 43.93368 | 0.9082556 | -74.59701 | -73.68876 | 0.7996231 | -0.399999 | 0.3996241
4380 | 89.04402 | -45.139 | 43.90502 | 0.9080267 | -74.5981 | -73.69007 | 0.7993829 | -0.4004663 | 0.3989166
4400 | 89.04737 | -45.1591 | 43.88827 | 0.9051514 | -74.59719 | -73.69204 | 0.799582 | -0.4002732 | 0.3993088
4420 | 89.00719 | -45.12596 | 43.88124 | 0.9057522 | -74.59685 | -73.6911 | 0.7992977 | -0.4002851 | 0.3990126
4440 | 88.99662 | -45.11237 | 43.88425 | 0.9053278 | -74.59683 | -73.69151 | 0.7992172 | -0.4002875 | 0.3989297
4460 | 88.97466 | -45.11604 | 43.85862 | 0.9061432 | -74.59838 | -73.69224 | 0.7992578 | -0.4001755 | 0.3990823
4480 | 88.95481 | -45.11043 | 43.84438 | 0.9025955 | -74.59591 | -73.69331 | 0.7993177 | -0.4003385 | 0.3989792
4500 | 88.93387 | -45.10346 | 43.83041 | 0.9039927 | -74.59554 | -73.69155 | 0.7994902 | -0.4000604 | 0.3994298
4520 | 88.91641 | -45.08467 | 43.83174 | 0.904007 | -74.59535 | -73.69134 | 0.7996619 | -0.4003996 | 0.3992623
4540 | 88.90398 | -45.09252 | 43.81145 | 0.904026 | -74.59571 | -73.69168 | 0.7991597 | -0.4003224 | 0.3988373
4560 | 88.86163 | -45.06312 | 43.79851 | 0.9035587 | -74.59534 | -73.69178 | 0.7991555 | -0.4001155 | 0.39904
4580 | 88.85528 | -45.04591 | 43.80937 | 0.9076643 | -74.59803 | -73.69037 | 0.7995471 | -0.4003188 | 0.3992283
4600 | 88.8449 | -45.05265 | 43.79225 | 0.9070396 | -74.59981 | -73.69277 | 0.7989818 | -0.4001343 | 0.3988475
4620 | 88.82332 | -45.04182 | 43.7815 | 0.9060669 | -74.59968 | -73.69361 | 0.7994673 | -0.4002216 | 0.3992456
4640 | 88.80398 | -45.03035 | 43.77363 | 0.9044886 | -74.59802 | -73.69353 | 0.7994229 | -0.4003316 | 0.3990912
4660 | 88.76948 | -45.01698 | 43.7525 | 0.9053707 | -74.59996 | -73.69459 | 0.7991892 | -0.4001325 | 0.3990567
4680 | 88.7393 | -44.99621 | 43.74309 | 0.9034395 | -74.59784 | -73.6944 | 0.798859 | -0.3998446 | 0.3990144
4700 | 88.74888 | -44.99546 | 43.75342 | 0.9014034 | -74.5959 | -73.6945 | 0.7991883 | -0.4002246 | 0.3989637
4720 | 88.72936 | -44.97926 | 43.7501 | 0.9073925 | -74.59919 | -73.6918 | 0.7992733 | -0.4003704 | 0.3989029
4740 | 88.70961 | -44.96784 | 43.74177 | 0.9057856 | -74.59749 | -73.6917 | 0.799714 | -0.4004994 | 0.3992146
4760 | 88.67934 | -44.93437 | 43.74497 | 0.9035349 | -74.59953 | -73.69599 | 0.7991529 | -0.400182 | 0.3989708
4780 | 88.68347 | -44.95227 | 43.7312 | 0.902791 | -74.59787 | -73.69508 | 0.7992616 | -0.400258 | 0.3990036
4800 | 88.66942 | -44.93351 | 43.73591 | 0.9057188 | -74.59615 | -73.69043 | 0.7994404 | -0.4005018 | 0.3989387
4820 | 88.65564 | -44.93297 | 43.72268 | 0.903883 | -74.59949 | -73.69561 | 0.7990253 | -0.4000378 | 0.3989875
4840 | 88.60201 | -44.89945 | 43.70257 | 0.9029865 | -74.59857 | -73.69559 | 0.7994053 | -0.4001942 | 0.399211
4860 | 88.59261 | -44.8773 | 43.71531 | 0.8999777 | -74.59627 | -73.69629 | 0.7992333 | -0.4002219 | 0.3990114
4880 | 88.58987 | -44.89281 | 43.69706 | 0.9019947 | -74.59674 | -73.69475 | 0.7990077 | -0.4003105 | 0.3986973
4900 | 88.58327 | -44.8906 | 43.69267 | 0.9002256 | -74.59719 | -73.69696 | 0.7991549 | -0.400022 | 0.399133
4920 | 88.58267 | -44.8917 | 43.69097 | 0.9040356 | -74.59966 | -73.69563 | 0.7997695 | -0.400351 | 0.3994185
4940 | 88.51827 | -44.84691 | 43.67136 | 0.9015322 | -74.59572 | -73.69419 | 0.7991236 | -0.400219 | 0.3989047
4960 | 88.52462 | -44.85182 | 43.6728 | 0.9025288 | -74.59779 | -73.69526 | 0.7994407 | -0.4000658 | 0.399375
4980 | 88.50133 | -44.85124 | 43.65009 | 0.900507 | -74.59629 | -73.69578 | 0.7993922 | -0.4003689 | 0.3990233
5000 | 88.49601 | -44.83967 | 43.65634 | 0.9028721 | -74.59639 | -73.69351 | 0.7995772 | -0.4004425 | 0.3991348
5020 | 88.47149 | -44.83096 | 43.64053 | 0.8997869 | -74.59635 | -73.69656 | 0.7992601 | -0.4001391 | 0.399121
5040 | 88.44701 | -44.82379 | 43.62322 | 0.9025908 | -74.59789 | -73.6953 | 0.7995069 | -0.4003179 | 0.399189
5060 | 88.41971 | -44.80129 | 43.61842 | 0.9027052 | -74.59736 | -73.69465 | 0.7990357 | -0.3999886 | 0.3990471
5080 | 88.43297 | -44.81128 | 43.62168 | 0.9033108 | -74.59884 | -73.69553 | 0.7994056 | -0.4000628 | 0.3993428
5100 | 88.39517 | -44.79218 | 43.60299 | 0.9012079 | -74.59759 | -73.69638 | 0.799281 | -0.4002935 | 0.3989875
5120 | 88.37957 | -44.7836 | 43.59597 | 0.8998346 | -74.59723 | -73.6974 | 0.7985967 | -0.3998435 | 0.3987533
5140 | 88.37168 | -44.79497 | 43.57671 | 0.8998108 | -74.59658 | -73.69677 | 0.7994887 | -0.4003379 | 0.3991508
5160 | 88.34922 | -44.76184 | 43.58737 | 0.8996296 | -74.59876 | -73.69913 | 0.7998994 | -0.4003343 | 0.3995651
5180 | 88.3455 | -44.77295 | 43.57256 | 0.8962536 | -74.59614 | -73.69988 | 0.7991686 | -0.4001448 | 0.3990239
5200 | 88.32902 | -44.7547 | 43.57432 | 0.9011889 | -74.59801 | -73.69682 | 0.7994559 | -0.4005721 | 0.3988838
5220 | 88.29983 | -44.73655 | 43.56328 | 0.8975983 | -74.59624 | -73.69864 | 0.7991502 | -0.4004243 | 0.3987259
5240 | 88.28641 | -44.73279 | 43.55363 | 0.9026194 | -74.59856 | -73.69594 | 0.7995045 | -0.4003066 | 0.3991979
5260 | 88.26764 | -44.73628 | 43.53136 | 0.8989048 | -74.59739 | -73.69848 | 0.7989463 | -0.4000404 | 0.3989059
5280 | 88.27091 | -44.73637 | 43.53454 | 0.8984518 | -74.59829 | -73.69984 | 0.7991377 | -0.4002038 | 0.3989339
5300 | 88.28698 | -44.7486 | 43.53838 | 0.9027576 | -74.59815 | -73.69539 | 0.7993743 | -0.3998652 | 0.3995091
5320 | 88.24012 | -44.7193 | 43.52082 | 0.8990002 | -74.59716 | -73.69816 | 0.7989484 | -0.3999567 | 0.3989917
5340 | 88.21692 | -44.71237 | 43.50455 | 0.9019136 | -74.59706 | -73.69515 | 0.7995993 | -0.4003423 | 0.3992569
5360 | 88.21462 | -44.71235 | 43.50227 | 0.8939981 | -74.59597 | -73.70197 | 0.7994789 | -0.4001725 | 0.3993064
5380 | 88.19683 | -44.69579 | 43.50103 | 0.8975744 | -74.59615 | -73.69858 | 0.7993537 | -0.4004997 | 0.398854
5400 | 88.18455 | -44.68746 | 43.4971 | 0.8999157 | -74.59683 | -73.69691 | 0.7992041 | -0.4002512 | 0.398953
5420 | 88.14472 | -44.68654 | 43.45818 | 0.898695 | -74.59741 | -73.69871 | 0.7989386 | -0.4001758 | 0.3987628
5440 | 88.14224 | -44.68254 | 43.4597 | 0.9016085 | -74.59799 | -73.69638 | 0.7990301 | -0.4002851 | 0.3987449
5460 | 88.14188 | -44.65132 | 43.49055 | 0.8961725 | -74.59256 | -73.69638 | 0.7995927 | -0.4003847 | 0.3992081
5480 | 88.12866 | -44.64997 | 43.47869 | 0.8992815 | -74.59518 | -73.6959 | 0.7996902 | -0.4005542 | 0.3991359
5500 | 88.09717 | -44.64247 | 43.45469 | 0.8959293 | -74.5902 | -73.69427 | 0.7992265 | -0.4001918 | 0.3990346
5520 | 88.10872 | -44.63387 | 43.47485 | 0.8998775 | -74.59413 | -73.69425 | 0.7995093 | -0.4000604 | 0.3994489
5540 | 88.08508 | -44.618 | 43.46708 | 0.8965731 | -74.59094 | -73.69437 | 0.7996392 | -0.4002231 | 0.3994161
5560 | 88.05577 | -44.6238 | 43.43196 | 0.8989763 | -74.59353 | -73.69456 | 0.799315 | -0.4001898 | 0.3991252
5580 | 88.02839 | -44.59435 | 43.43404 | 0.8985758 | -74.59208 | -73.6935 | 0.7991248 | -0.4001844 | 0.3989404
5600 | 88.0255 | -44.60045 | 43.42505 | 0.8947897 | -74.59215 | -73.69736 | 0.7994747 | -0.4001731 | 0.3993016
5620 | 88.00262 | -44.60068 | 43.40194 | 0.89293 | -74.59002 | -73.69709 | 0.7991013 | -0.3999963 | 0.399105
5640 | 88.00433 | -44.60561 | 43.39873 | 0.8989382 | -74.59401 | -73.69507 | 0.799045 | -0.4002118 | 0.3988332
5660 | 87.98891 | -44.57722 | 43.4117 | 0.8994055 | -74.59368 | -73.69428 | 0.7989961 | -0.4000735 | 0.3989226
5680 | 87.97925 | -44.58834 | 43.39091 | 0.8962727 | -74.59306 | -73.69678 | 0.7992151 | -0.4003647 | 0.3988504
5700 | 87.97869 | -44.58768 | 43.39101 | 0.8940315 | -74.5901 | -73.69606 | 0.7997274 | -0.4003853 | 0.3993422
5720 | 87.95857 | -44.58174 | 43.37683 | 0.8957624 | -74.59003 | -73.69427 | 0.7995173 | -0.4002199 | 0.3992975
5740 | 87.94843 | -44.57868 | 43.36975 | 0.8935546875 | -74.59352 | -73.69997 | 0.7991752 | -0.400112 | 0.3990632
5760 | 87.94108 | -44.57641 | 43.36467 | 0.8985806 | -74.59175 | -73.69317 | 0.7996055 | -0.400404 | 0.3992015
5780 | 87.91414 | -44.56476 | 43.34939 | 0.8946371 | -74.59219 | -73.69756 | 0.7990417 | -0.4002431 | 0.3987986
5800 | 87.91278 | -44.5723 | 43.34048 | 0.8943558 | -74.59216 | -73.69781 | 0.7995909 | -0.4002661 | 0.3993249
5820 | 87.8872 | -44.55068 | 43.33652 | 0.8962584 | -74.59396 | -73.6977 | 0.7997996 | -0.4003096 | 0.39949
5840 | 87.8639 | -44.53678 | 43.32712 | 0.8951807 | -74.59409 | -73.69891 | 0.79934 | -0.4005891 | 0.3987509
5860 | 87.86309 | -44.53143 | 43.33166 | 0.8947229 | -74.59272 | -73.698 | 0.7992768 | -0.4001999 | 0.3990769
5880 | 87.86028 | -44.52112 | 43.33916 | 0.8958292 | -74.59342 | -73.69759 | 0.7996887 | -0.4004669 | 0.3992218
5900 | 87.84089 | -44.50078 | 43.34011 | 0.8926678 | -74.59233 | -73.69966 | 0.7993138 | -0.4002136 | 0.3991002
5920 | 87.82664 | -44.49041 | 43.33622 | 0.8955669 | -74.5949 | -73.69934 | 0.7994395 | -0.4002261 | 0.3992134
5940 | 87.80157 | -44.4692 | 43.33237 | 0.8925152 | -74.59405 | -73.70154 | 0.7992685 | -0.399915 | 0.3993535
5960 | 87.82032 | -44.47577 | 43.34455 | 0.8939886 | -74.59327 | -73.69928 | 0.7994896 | -0.4001808 | 0.3993088
5980 | 87.79846 | -44.45063 | 43.34784 | 0.8952141 | -74.59554 | -73.70032 | 0.7996657 | -0.4003999 | 0.3992659
6000 | 87.76971 | -44.44378 | 43.32592 | 0.8935213 | -74.59357 | -73.70005 | 0.7992095 | -0.4000086 | 0.3992009
6020 | 87.74884 | -44.44302 | 43.30583 | 0.8929729 | -74.59516 | -73.70219 | 0.7994628 | -0.4003745 | 0.3990883
6040 | 87.7648 | -44.45409 | 43.31071 | 0.8923388 | -74.59416 | -73.70182 | 0.7998258 | -0.4004341 | 0.3993917
6060 | 87.73287 | -44.43905 | 43.29382 | 0.8971071 | -74.59455 | -73.69744 | 0.7994658 | -0.4001766 | 0.3992891
6080 | 87.73241 | -44.4281 | 43.30431 | 0.8912659 | -74.59302 | -73.70175 | 0.7988143 | -0.4001361 | 0.3986782
6100 | 87.6987 | -44.41234 | 43.28636 | 0.8898211 | -74.59139 | -73.70157 | 0.799154 | -0.4001576 | 0.3989965
6120 | 87.66582 | -44.41532 | 43.2505 | 0.8973551 | -74.59566 | -73.6983 | 0.7990566 | -0.4001674 | 0.3988892
6140 | 87.66801 | -44.40866 | 43.25935 | 0.8912945 | -74.59199 | -73.7007 | 0.7990724 | -0.4001737 | 0.3988987
6160 | 87.68047 | -44.39071 | 43.28976 | 0.8935356 | -74.59223 | -73.6987 | 0.7994413 | -0.4000074 | 0.399434
6180 | 87.65713 | -44.39119 | 43.26594 | 0.8913708 | -74.59155 | -73.70018 | 0.7990855 | -0.4001039 | 0.3989816
6200 | 87.67082 | -44.39602 | 43.2748 | 0.8941174 | -74.59276 | -73.69864 | 0.7992998 | -0.4003498 | 0.39895
6220 | 87.6196 | -44.36203 | 43.25757 | 0.8928728 | -74.59297 | -73.7001 | 0.7992703 | -0.400188 | 0.3990823
6240 | 87.63626 | -44.36131 | 43.27495 | 0.8957624 | -74.59382 | -73.69805 | 0.7994562 | -0.4001278 | 0.3993285
6260 | 87.6252 | -44.37771 | 43.24749 | 0.8939505 | -74.59275 | -73.6988 | 0.7995895 | -0.4003301 | 0.3992593
6280 | 87.59612 | -44.36943 | 43.2267 | 0.8911276 | -74.59318 | -73.70205 | 0.7991332 | -0.400334 | 0.3987992
6300 | 87.61541 | -44.35888 | 43.25653 | 0.8909512 | -74.59157 | -73.70062 | 0.7997325 | -0.400171 | 0.3995615
6320 | 87.59753 | -44.38025 | 43.21728 | 0.8935022 | -74.59523 | -73.70173 | 0.7996085 | -0.4005685 | 0.39904
6340 | 87.55622 | -44.35023 | 43.20599 | 0.8955288 | -74.59531 | -73.69978 | 0.7988298 | -0.4000241 | 0.3988057
6360 | 87.54298 | -44.34919 | 43.19379 | 0.8962965 | -74.59586 | -73.69956 | 0.799323 | -0.4001549 | 0.3991681
6380 | 87.54114 | -44.33579 | 43.20534 | 0.8912468 | -74.59302 | -73.70178 | 0.7991803 | -0.4002196 | 0.3989607
6400 | 87.54227 | -44.32999 | 43.21227 | 0.8918285 | -74.59341 | -73.70158 | 0.7996362 | -0.4002458 | 0.3993905
6420 | 87.52551 | -44.32952 | 43.19599 | 0.8919239 | -74.594 | -73.70207 | 0.7998455 | -0.4003477 | 0.3994977
6440 | 87.49721 | -44.31694 | 43.18027 | 0.895319 | -74.59699 | -73.70167 | 0.7996807 | -0.4005453 | 0.3991354
6460 | 87.5022 | -44.30723 | 43.19497 | 0.8901644 | -74.59175 | -73.70158 | 0.7994837 | -0.4001218 | 0.3993618
6480 | 87.49861 | -44.31627 | 43.18234 | 0.8906031 | -74.59284 | -73.70224 | 0.7996172 | -0.4002655 | 0.3993517
6500 | 87.49535 | -44.3195 | 43.17585 | 0.8894157 | -74.59271 | -73.70329 | 0.7997584 | -0.4005897 | 0.3991687
6520 | 87.45661 | -44.2962 | 43.16041 | 0.8915615 | -74.59272 | -73.70116 | 0.7992008 | -0.4002592 | 0.3989416
6540 | 87.4517 | -44.2792 | 43.1725 | 0.8922529 | -74.59462 | -73.70236 | 0.7990482 | -0.4002282 | 0.39882
6560 | 87.45236 | -44.28085 | 43.17151 | 0.8909416 | -74.59269 | -73.70174 | 0.7994664 | -0.4004067 | 0.3990597
6580 | 87.45173 | -44.25673 | 43.195 | 0.8912659 | -74.59305 | -73.70179 | 0.7992202 | -0.4001248 | 0.3990954
6600 | 87.40875 | -44.24112 | 43.16763 | 0.8929014 | -74.59417 | -73.70127 | 0.7990256 | -0.4000804 | 0.3989452
6620 | 87.41463 | -44.23786 | 43.17677 | 0.8934975 | -74.59539 | -73.70189 | 0.7987687 | -0.4000595 | 0.3987092
6640 | 87.41547 | -44.2616 | 43.15387 | 0.8907938 | -74.59373 | -73.70294 | 0.7992864 | -0.4002059 | 0.3990805
6660 | 87.37898 | -44.23738 | 43.1416 | 0.8919048 | -74.59287 | -73.70097 | 0.7991374 | -0.4001486 | 0.3989887
6680 | 87.38797 | -44.24313 | 43.14485 | 0.8943462 | -74.59566 | -73.70131 | 0.7996082 | -0.4004484 | 0.3991598
6700 | 87.35909 | -44.22434 | 43.13475 | 0.890646 | -74.59486 | -73.70422 | 0.7983813 | -0.3997388 | 0.3986424
6720 | 87.36556 | -44.22686 | 43.13871 | 0.8930731 | -74.59488 | -73.70181 | 0.7992685 | -0.4004115 | 0.398857
6740 | 87.35896 | -44.2118 | 43.14716 | 0.8900547 | -74.59165 | -73.7016 | 0.7989731 | -0.4001638 | 0.3988093
6760 | 87.35657 | -44.24219 | 43.11439 | 0.8886766 | -74.59305 | -73.70438 | 0.7994518 | -0.4004672 | 0.3989846
6780 | 87.31532 | -44.20978 | 43.10554 | 0.8876896 | -74.59162 | -73.70393 | 0.7991424 | -0.4001948 | 0.3989476
6800 | 87.32857 | -44.19906 | 43.12952 | 0.8884048 | -74.59102 | -73.70262 | 0.7991475 | -0.4000133 | 0.3991342
6820 | 87.31717 | -44.19066 | 43.12651 | 0.889864 | -74.59225 | -73.70238 | 0.7989097 | -0.4000562 | 0.3988534
6840 | 87.26816 | -44.16752 | 43.10063 | 0.8899832 | -74.59219 | -73.7022 | 0.7985508 | -0.3999913 | 0.3985596
6860 | 87.28737 | -44.17962 | 43.10775 | 0.88799 | -74.59211 | -73.70412 | 0.798845 | -0.3999159 | 0.3989291
6880 | 87.28398 | -44.16609 | 43.11789 | 0.8923531 | -74.5938 | -73.70144 | 0.7996061 | -0.4004279 | 0.3991783
6900 | 87.26532 | -44.15928 | 43.10604 | 0.8910275 | -74.59193 | -73.7009 | 0.7993194 | -0.4003343 | 0.3989851
6920 | 87.24678 | -44.1409 | 43.10588 | 0.8895731 | -74.59058 | -73.701 | 0.7988039 | -0.400025 | 0.3987789
6940 | 87.22757 | -44.1134 | 43.11417 | 0.8887529 | -74.59178 | -73.70303 | 0.7990977 | -0.4000726 | 0.3990251
6960 | 87.22749 | -44.14582 | 43.08168 | 0.8894825 | -74.594 | -73.70451 | 0.7994148 | -0.4002979 | 0.3991169
6980 | 87.22268 | -44.12876 | 43.09392 | 0.8902931 | -74.5918 | -73.70151 | 0.7996836 | -0.4001799 | 0.3995037
7000 | 87.22707 | -44.10987 | 43.1172 | 0.8844995 | -74.58836 | -73.70386 | 0.7990584 | -0.3999534 | 0.399105
7020 | 87.19142 | -44.11252 | 43.0789 | 0.8888006 | -74.59293 | -73.70413 | 0.7991543 | -0.4002288 | 0.3989255
7040 | 87.20803 | -44.10029 | 43.10774 | 0.8875179 | -74.59002 | -73.70251 | 0.7990247 | -0.4000509 | 0.3989738
7060 | 87.21114 | -44.09791 | 43.11323 | 0.8892584 | -74.59302 | -73.70377 | 0.799672 | -0.4001772 | 0.3994948
7080 | 87.14888 | -44.07088 | 43.07801 | 0.8880615 | -74.5902 | -73.70214 | 0.7994267 | -0.400205 | 0.3992218
7100 | 87.15955 | -44.06269 | 43.09686 | 0.8886528 | -74.59032 | -73.70166 | 0.7993272 | -0.4004923 | 0.3988349
7120 | 87.13849 | -44.02659 | 43.1119 | 0.8886814 | -74.59056 | -73.70188 | 0.799017 | -0.4001278 | 0.3988892
7140 | 87.12457 | -44.04832 | 43.07625 | 0.8888483 | -74.59473 | -73.70588 | 0.7992351 | -0.4002076 | 0.3990275
7160 | 87.1233 | -44.05009 | 43.07321 | 0.887289 | -74.59187 | -73.70458 | 0.7992867 | -0.4002121 | 0.3990746
7180 | 87.12043 | -44.02058 | 43.09986 | 0.8884478 | -74.59208 | -73.70363 | 0.7989496 | -0.4001194 | 0.3988302
7200 | 87.13431 | -44.05196 | 43.08236 | 0.8860493 | -74.59071 | -73.70466 | 0.7990113 | -0.4003069 | 0.3987044
7220 | 87.10741 | -44.04802 | 43.05938 | 0.8849812 | -74.59068 | -73.7057 | 0.7990173 | -0.4001316 | 0.3988856
7240 | 87.10796 | -44.03552 | 43.07244 | 0.8866644 | -74.59223 | -73.70557 | 0.7992724 | -0.400137 | 0.3991354
7260 | 87.07338 | -44.00406 | 43.06931 | 0.8857584 | -74.5884 | -73.70265 | 0.7989639 | -0.3997457 | 0.3992182
7280 | 87.07668 | -44.01339 | 43.06329 | 0.8865261 | -74.59 | -73.70347 | 0.7989922 | -0.4000714 | 0.3989208
7300 | 87.08706 | -44.02483 | 43.06223 | 0.8876801 | -74.58937 | -73.70169 | 0.7989085 | -0.4001075 | 0.398801
7320 | 87.06718 | -44.02 | 43.04718 | 0.8834934 | -74.58921 | -73.70572 | 0.799129 | -0.3999847 | 0.3991443
7340 | 87.06424 | -44.02146 | 43.04278 | 0.886507 | -74.58993 | -73.70343 | 0.7996753 | -0.4003271 | 0.3993481
7360 | 87.03542 | -43.98701 | 43.04842 | 0.8837509 | -74.58992 | -73.70617 | 0.79923 | -0.4002079 | 0.3990221
7380 | 87.02367 | -43.97516 | 43.04851 | 0.8841705 | -74.58977 | -73.7056 | 0.7987881 | -0.4000628 | 0.3987253
7400 | 87.01373 | -43.96673 | 43.047 | 0.8892012 | -74.5915 | -73.7023 | 0.7992545 | -0.4000607 | 0.3991938
7420 | 87.02132 | -43.97316 | 43.04816 | 0.8893967 | -74.59071 | -73.70131 | 0.7994992 | -0.4002625 | 0.3992367
7440 | 86.98328 | -43.94823 | 43.03504 | 0.8857536 | -74.58904 | -73.70329 | 0.7988676 | -0.3999189 | 0.3989488
7460 | 87.02341 | -43.96412 | 43.05929 | 0.8882284 | -74.59156 | -73.70333 | 0.7995385 | -0.400390625 | 0.3991479
7480 | 86.99762 | -43.93939 | 43.05823 | 0.8883047 | -74.59054 | -73.70224 | 0.799289 | -0.4001734 | 0.3991157
7500 | 87.00321 | -43.95652 | 43.04669 | 0.8860922 | -74.59072 | -73.70462 | 0.7992432 | -0.4002759 | 0.3989673
7520 | 86.96638 | -43.92363 | 43.04276 | 0.8874559 | -74.59004 | -73.70258 | 0.7992682 | -0.400224 | 0.3990442
7540 | 86.97061 | -43.90934 | 43.06127 | 0.8887529 | -74.58964 | -73.70089 | 0.7992929 | -0.4002982 | 0.3989947
7560 | 86.97133 | -43.91267 | 43.05866 | 0.8858728 | -74.58911 | -73.70324 | 0.7995731 | -0.4002106 | 0.3993624
7580 | 86.95851 | -43.92419 | 43.03432 | 0.8859682 | -74.58903 | -73.70306 | 0.7996634 | -0.4004845 | 0.3991789
7600 | 86.93928 | -43.91516 | 43.02412 | 0.8866596 | -74.59126 | -73.7046 | 0.7994309 | -0.4003552 | 0.3990757
7620 | 86.92492 | -43.8815 | 43.04342 | 0.8871222 | -74.5908 | -73.70368 | 0.7989812 | -0.4000717 | 0.3989094
7640 | 86.9056 | -43.88636 | 43.01925 | 0.8890295 | -74.59093 | -73.7019 | 0.7992464 | -0.4001302 | 0.3991163
7660 | 86.88847 | -43.87718 | 43.01128 | 0.8840179 | -74.58767 | -73.70366 | 0.7990986 | -0.4000032 | 0.3990954
7680 | 86.89934 | -43.8776 | 43.02174 | 0.8878374 | -74.59034 | -73.70251 | 0.7991081 | -0.3999203 | 0.3991878
7700 | 86.85694 | -43.87214 | 42.9848 | 0.885458 | -74.58821 | -73.70275 | 0.7987103 | -0.4000977 | 0.3986126
7720 | 86.876 | -43.86687 | 43.00914 | 0.8856153 | -74.58677 | -73.70115 | 0.7992476 | -0.4000288 | 0.3992188
7740 | 86.88053 | -43.8623 | 43.01823 | 0.8891821 | -74.59047 | -73.70129 | 0.7992187 | -0.3999826 | 0.3992361
7760 | 86.87756 | -43.84965 | 43.02791 | 0.8871841 | -74.58948 | -73.70229 | 0.7993412 | -0.4001999 | 0.3991413
7780 | 86.83022 | -43.81713 | 43.0131 | 0.886693 | -74.58945 | -73.70276 | 0.7988736 | -0.3998861 | 0.3989875
7800 | 86.86043 | -43.84431 | 43.01612 | 0.8865929 | -74.5891 | -73.70251 | 0.7992819 | -0.4001787 | 0.3991032
7820 | 86.82621 | -43.83168 | 42.99453 | 0.8822489 | -74.58866 | -73.70641 | 0.7992527 | -0.4003409 | 0.3989118
7840 | 86.81813 | -43.8151 | 43.00303 | 0.8858442 | -74.58921 | -73.70337 | 0.7991615 | -0.4001471 | 0.3990144
7860 | 86.82253 | -43.80555 | 43.01698 | 0.8876562 | -74.59013 | -73.70247 | 0.799619 | -0.4005349 | 0.3990841
7880 | 86.82458 | -43.82524 | 42.99934 | 0.8856058 | -74.59174 | -73.70613 | 0.7986698 | -0.4000553 | 0.3986144
7900 | 86.82208 | -43.82836 | 42.99372 | 0.8851671 | -74.58987 | -73.70471 | 0.7991812 | -0.4001096 | 0.3990716
7920 | 86.7947 | -43.80968 | 42.98502 | 0.8865213 | -74.5918 | -73.70528 | 0.7992896 | -0.4004249 | 0.3988647
7940 | 86.77246 | -43.7925 | 42.97996 | 0.8859205 | -74.59352 | -73.7076 | 0.7988253 | -0.3999725 | 0.3988528
7960 | 86.78426 | -43.79095 | 42.99331 | 0.8836889 | -74.59024 | -73.70656 | 0.7993314 | -0.4003391 | 0.3989923
7980 | 86.7893 | -43.79831 | 42.99099 | 0.8845997 | -74.5901 | -73.7055 | 0.7994187 | -0.4003191 | 0.3990996
8000 | 86.75948 | -43.77505 | 42.98443 | 0.8853626 | -74.59193 | -73.70657 | 0.7992604 | -0.4003432 | 0.3989172
8020 | 86.74635 | -43.7761 | 42.97025 | 0.8854008 | -74.59302 | -73.70762 | 0.7990351 | -0.400165 | 0.3988701
8040 | 86.75386 | -43.77949 | 42.97438 | 0.885253 | -74.59003 | -73.70478 | 0.7990927 | -0.4001862 | 0.3989065
8060 | 86.73624 | -43.76295 | 42.97329 | 0.8862114 | -74.59211 | -73.7059 | 0.7992113 | -0.4001224 | 0.3990889
8080 | 86.74544 | -43.7369 | 43.00854 | 0.8868122 | -74.59314 | -73.70633 | 0.7993293 | -0.4001379 | 0.3991914
8100 | 86.71798 | -43.71282 | 43.00516 | 0.8837938 | -74.58999 | -73.70619 | 0.799174 | -0.40023 | 0.398944
8120 | 86.7151 | -43.71492 | 43.00019 | 0.8858776 | -74.59142 | -73.70554 | 0.7989833 | -0.3999969 | 0.3989863
8140 | 86.71016 | -43.71728 | 42.99288 | 0.8873415 | -74.59323 | -73.70589 | 0.7995191 | -0.4004124 | 0.3991067
8160 | 86.69311 | -43.69488 | 42.99823 | 0.8829594 | -74.59005 | -73.70709 | 0.7991302 | -0.4002595 | 0.3988707
8180 | 86.68114 | -43.69174 | 42.9894 | 0.8858204 | -74.59154 | -73.70572 | 0.799318 | -0.4001921 | 0.3991258
8200 | 86.66464 | -43.68788 | 42.97676 | 0.8831358 | -74.59088 | -73.70774 | 0.7986316 | -0.4000381 | 0.3985935
8220 | 86.68554 | -43.69239 | 42.99315 | 0.8839226 | -74.59001 | -73.70608 | 0.7994825 | -0.4003656 | 0.3991169
8240 | 86.68403 | -43.69054 | 42.99349 | 0.8835888 | -74.58988 | -73.70629 | 0.7990333 | -0.399982 | 0.3990513
8260 | 86.67259 | -43.70886 | 42.96373 | 0.8855724 | -74.5913 | -73.70573 | 0.7993338 | -0.400233 | 0.3991008
8280 | 86.66839 | -43.69966 | 42.96873 | 0.882659 | -74.58821 | -73.70555 | 0.7992765 | -0.4001567 | 0.3991199
8300 | 86.66853 | -43.69264 | 42.97589 | 0.8855867 | -74.59116 | -73.70557 | 0.7992318 | -0.4001585 | 0.3990734
8320 | 86.66887 | -43.68535 | 42.98352 | 0.8837748 | -74.58926 | -73.70549 | 0.7992852 | -0.4001969 | 0.3990883
8340 | 86.66906 | -43.66739 | 43.00168 | 0.880475 | -74.58661 | -73.70613 | 0.7992551 | -0.4002377 | 0.3990173
8360 | 86.61678 | -43.66514 | 42.95164 | 0.8793926 | -74.58486 | -73.70547 | 0.799008 | -0.4001033 | 0.3989047
8380 | 86.62416 | -43.65577 | 42.96839 | 0.8840418 | -74.58628 | -73.70224 | 0.7990193 | -0.4001409 | 0.3988785
8400 | 86.62015 | -43.65295 | 42.9672 | 0.8824396 | -74.58451 | -73.70207 | 0.7990876 | -0.4001406 | 0.398947
8420 | 86.61506 | -43.63599 | 42.97907 | 0.8827353 | -74.58622 | -73.70348 | 0.7994646 | -0.4002815 | 0.399183
8440 | 86.58845 | -43.61621 | 42.97224 | 0.8816147 | -74.58743 | -73.70581 | 0.7990173 | -0.4000244 | 0.3989929
8460 | 86.58629 | -43.62327 | 42.96302 | 0.8821249 | -74.58601 | -73.70389 | 0.7993129 | -0.4003111 | 0.3990018
8480 | 86.5791 | -43.60602 | 42.97308 | 0.8804226 | -74.58639 | -73.70597 | 0.79927 | -0.3999791 | 0.3992909
8500 | 86.56525 | -43.59692 | 42.96833 | 0.8843231 | -74.58634 | -73.70202 | 0.7994539 | -0.4001588 | 0.3992951
8520 | 86.58192 | -43.61381 | 42.96811 | 0.8820724 | -74.58476 | -73.70268 | 0.799309 | -0.4003525 | 0.3989565
8540 | 86.57346 | -43.61383 | 42.95963 | 0.8868694 | -74.58931 | -73.70244 | 0.7993299 | -0.4002643 | 0.3990656
8560 | 86.56312 | -43.58634 | 42.97678 | 0.882678 | -74.58814 | -73.70546 | 0.7991508 | -0.4000708 | 0.3990799
8580 | 86.54208 | -43.57365 | 42.96843 | 0.8806276 | -74.58597 | -73.70534 | 0.7993671 | -0.4003635 | 0.3990036
8600 | 86.56546 | -43.5733 | 42.99216 | 0.8849955 | -74.58646 | -73.70146 | 0.7995856 | -0.4003626 | 0.399223
8620 | 86.5228 | -43.55312 | 42.96968 | 0.8813286 | -74.58515 | -73.70382 | 0.7988128 | -0.3998533 | 0.3989595
8640 | 86.5349 | -43.55336 | 42.98154 | 0.8841324 | -74.58911 | -73.70498 | 0.7990438 | -0.4002225 | 0.3988212
8660 | 86.51124 | -43.54894 | 42.9623 | 0.8833599 | -74.58767 | -73.70431 | 0.7991481 | -0.4000443 | 0.3991038
8680 | 86.52825 | -43.56117 | 42.96708 | 0.8809423 | -74.58681 | -73.70586 | 0.7994226 | -0.4003754 | 0.3990471
8700 | 86.50112 | -43.54698 | 42.95413 | 0.8821774 | -74.58704 | -73.70486 | 0.7991615 | -0.4003075 | 0.398854
8720 | 86.50392 | -43.54498 | 42.95894 | 0.8820391 | -74.58913 | -73.70709 | 0.7996067 | -0.400494 | 0.3991127
8740 | 86.53513 | -43.55159 | 42.98354 | 0.8835697 | -74.58861 | -73.70504 | 0.7996431 | -0.4003754 | 0.3992677
8760 | 86.46578 | -43.52114 | 42.94463 | 0.8846474 | -74.59013 | -73.70548 | 0.79923 | -0.4000363 | 0.3991938
8780 | 86.45903 | -43.52062 | 42.93841 | 0.8819389 | -74.58903 | -73.70709 | 0.7990572 | -0.4002449 | 0.3988123
8800 | 86.47727 | -43.5437 | 42.93357 | 0.8809423 | -74.58978 | -73.70883 | 0.7992235 | -0.4001251 | 0.3990984
8820 | 86.47175 | -43.52915 | 42.9426 | 0.8839989 | -74.59125 | -73.70725 | 0.7992774 | -0.3999853 | 0.3992921
8840 | 86.45507 | -43.52443 | 42.93064 | 0.8808231 | -74.5898 | -73.70898 | 0.7989407 | -0.4000121 | 0.3989285
8860 | 86.43 | -43.50906 | 42.92094 | 0.8806944 | -74.59002 | -73.70933 | 0.7994321 | -0.4003182 | 0.3991139
8880 | 86.42382 | -43.5073 | 42.91652 | 0.8817005 | -74.59028 | -73.70858 | 0.7986301 | -0.3998804 | 0.3987497
8900 | 86.42396 | -43.50955 | 42.9144 | 0.8825207 | -74.58962 | -73.7071 | 0.7992545 | -0.4001668 | 0.3990877
8920 | 86.42166 | -43.49842 | 42.92324 | 0.8812523 | -74.58883 | -73.70758 | 0.7990348 | -0.4002094 | 0.3988254
8940 | 86.42942 | -43.48931 | 42.94012 | 0.8808899 | -74.59039 | -73.7095 | 0.799768 | -0.4004276 | 0.3993404
8960 | 86.42807 | -43.45695 | 42.97112 | 0.8821487 | -74.59133 | -73.70918 | 0.7990369 | -0.3999868 | 0.3990501
8980 | 86.38897 | -43.45626 | 42.93271 | 0.8804035 | -74.58993 | -73.70953 | 0.7992435 | -0.4003555 | 0.398888
9000 | 86.41652 | -43.48123 | 42.93529 | 0.880661 | -74.59078 | -73.71012 | 0.7990953 | -0.4000494 | 0.3990459
9020 | 86.38707 | -43.45713 | 42.92995 | 0.8799314 | -74.59 | -73.71007 | 0.7988122 | -0.3999916 | 0.3988206
9040 | 86.4011 | -43.45807 | 42.94302 | 0.8843994 | -74.59181 | -73.70741 | 0.7988712 | -0.3999272 | 0.398944
9060 | 86.39891 | -43.4642 | 42.93472 | 0.8824492 | -74.59085 | -73.70841 | 0.7993916 | -0.4003045 | 0.3990871
9080 | 86.39386 | -43.45302 | 42.94084 | 0.8825064 | -74.58971 | -73.7072 | 0.7992977 | -0.4001927 | 0.399105
9100 | 86.37445 | -43.43596 | 42.93849 | 0.8842421 | -74.58991 | -73.70566 | 0.7991546 | -0.4001546 | 0.399
9120 | 86.3862 | -43.447 | 42.9392 | 0.8820868 | -74.59169 | -73.7096 | 0.7991752 | -0.4002437 | 0.3989315
9140 | 86.36262 | -43.42611 | 42.93652 | 0.8807468 | -74.59044 | -73.70969 | 0.7995373 | -0.4001427 | 0.3993946
9160 | 86.36961 | -43.434 | 42.93561 | 0.882144 | -74.59273 | -73.71058 | 0.7993856 | -0.400314 | 0.3990716
9180 | 86.31811 | -43.39342 | 42.92469 | 0.8800983 | -74.59081 | -73.71071 | 0.7989383 | -0.3999275 | 0.3990108
9200 | 86.36492 | -43.43273 | 42.93219 | 0.8870697 | -74.59107 | -73.704 | 0.7996705 | -0.4004779 | 0.3991926
9220 | 86.34 | -43.40724 | 42.93276 | 0.8795977 | -74.59017 | -73.71057 | 0.7988918 | -0.3999925 | 0.3988993
9240 | 86.33652 | -43.37876 | 42.95776 | 0.8800459 | -74.58842 | -73.70838 | 0.7993668 | -0.4001439 | 0.399223
9260 | 86.33468 | -43.37591 | 42.95877 | 0.8775902 | -74.5871 | -73.70951 | 0.7991102 | -0.4000047 | 0.3991055
9280 | 86.32994 | -43.39539 | 42.93455 | 0.8797312 | -74.58789 | -73.70816 | 0.7990661 | -0.3999576 | 0.3991085
9300 | 86.33826 | -43.39623 | 42.94202 | 0.8832121 | -74.59038 | -73.70717 | 0.7995173 | -0.4003862 | 0.3991312
9320 | 86.28221 | -43.37878 | 42.90344 | 0.8802128 | -74.58949 | -73.70928 | 0.798921 | -0.3999418 | 0.3989792
9340 | 86.31639 | -43.38596 | 42.93042 | 0.8829355 | -74.59123 | -73.70829 | 0.799529 | -0.4001784 | 0.3993505
9360 | 86.29017 | -43.35825 | 42.93191 | 0.8806181 | -74.58985 | -73.70923 | 0.7992408 | -0.4001257 | 0.3991151
9380 | 86.27502 | -43.3708 | 42.90422 | 0.8791971 | -74.58838 | -73.70918 | 0.7988322 | -0.3997451 | 0.3990871
9400 | 86.29322 | -43.38083 | 42.91239 | 0.8766508 | -74.58675 | -73.7101 | 0.799436 | -0.4005069 | 0.3989291
9420 | 86.28075 | -43.35874 | 42.92201 | 0.8800554 | -74.58693 | -73.70687 | 0.7992521 | -0.4002586 | 0.3989935
9440 | 86.27936 | -43.35553 | 42.92383 | 0.8794785 | -74.58825 | -73.70877 | 0.7996258 | -0.4005519 | 0.399074
9460 | 86.25228 | -43.35105 | 42.90123 | 0.8824778 | -74.58917 | -73.70669 | 0.7994691 | -0.4004756 | 0.3989935
9480 | 86.26632 | -43.36049 | 42.90583 | 0.8799505 | -74.58933 | -73.70938 | 0.7995468 | -0.4004925 | 0.3990543
9500 | 86.27626 | -43.34934 | 42.92692 | 0.8791304 | -74.58755 | -73.70842 | 0.799371 | -0.4001087 | 0.3992623
9520 | 86.22969 | -43.3245 | 42.90519 | 0.8792496 | -74.58866 | -73.70941 | 0.7995516 | -0.4005146 | 0.399037
9540 | 86.23539 | -43.3322 | 42.9032 | 0.8790874 | -74.58966 | -73.71057 | 0.7993045 | -0.4003063 | 0.3989983
9560 | 86.22745 | -43.31055 | 42.91691 | 0.8795691 | -74.58936 | -73.70979 | 0.7992345 | -0.4003608 | 0.3988737
9580 | 86.25954 | -43.31606 | 42.94348 | 0.8796167 | -74.59015 | -73.71054 | 0.799073 | -0.4000908 | 0.3989822
9600 | 86.2035 | -43.29054 | 42.91296 | 0.8789921 | -74.58879 | -73.7098 | 0.7995096 | -0.4001793 | 0.3993303
9620 | 86.221 | -43.3044 | 42.9166 | 0.8807898 | -74.59103 | -73.71024 | 0.7992917 | -0.4002774 | 0.3990144
9640 | 86.19483 | -43.27547 | 42.91936 | 0.8793926 | -74.59078 | -73.71139 | 0.7993099 | -0.4001591 | 0.3991508
9660 | 86.21715 | -43.31153 | 42.90562 | 0.8790684 | -74.59068 | -73.71161 | 0.7994884 | -0.4005164 | 0.398972
9680 | 86.2348 | -43.30673 | 42.92808 | 0.8801842 | -74.59079 | -73.71061 | 0.7993779 | -0.4004058 | 0.398972
9700 | 86.21144 | -43.29839 | 42.91306 | 0.8794975 | -74.59094 | -73.71144 | 0.7995021 | -0.400629 | 0.3988731
9720 | 86.20434 | -43.28113 | 42.92321 | 0.8808231 | -74.58946 | -73.70863 | 0.7993495 | -0.4001325 | 0.399217
9740 | 86.16035 | -43.26533 | 42.89502 | 0.8833504 | -74.59302 | -73.70967 | 0.799472 | -0.4004803 | 0.3989917
9760 | 86.16781 | -43.2536 | 42.91421 | 0.879178 | -74.59156 | -73.71238 | 0.7998973 | -0.4003608 | 0.3995365
9780 | 86.16269 | -43.266 | 42.89669 | 0.8820581 | -74.59216 | -73.7101 | 0.7994804 | -0.4005161 | 0.3989643
9800 | 86.15554 | -43.25138 | 42.90416 | 0.8745623 | -74.58625 | -73.71169 | 0.7993531 | -0.4000229 | 0.3993303
9820 | 86.15839 | -43.24435 | 42.91404 | 0.8774042 | -74.5878 | -73.71039 | 0.7990697 | -0.3998837 | 0.399186
9840 | 86.14942 | -43.23725 | 42.91217 | 0.8814907 | -74.59383 | -73.71233 | 0.7989892 | -0.4002008 | 0.3987885
9860 | 86.13005 | -43.23311 | 42.89694 | 0.8773088 | -74.58999 | -73.71268 | 0.7992744 | -0.4000568 | 0.3992176
9880 | 86.1392 | -43.24465 | 42.89455 | 0.8826923 | -74.5922 | -73.70951 | 0.7996893 | -0.4002649 | 0.3994244
9900 | 86.1472 | -43.22731 | 42.91989 | 0.8791161 | -74.58992 | -73.7108 | 0.7992759 | -0.4001716 | 0.3991044
9920 | 86.13639 | -43.20536 | 42.93103 | 0.87852 | -74.59027 | -73.71175 | 0.7996213 | -0.4001546 | 0.3994668
9940 | 86.12797 | -43.20156 | 42.92641 | 0.8814764 | -74.59273 | -73.71125 | 0.7994109 | -0.4004979 | 0.398913
9960 | 86.12866 | -43.2102 | 42.91846 | 0.8778524 | -74.59005 | -73.7122 | 0.7996976 | -0.4005206 | 0.3991771
9980 | 86.14035 | -43.21433 | 42.92603 | 0.8752346 | -74.58728 | -73.71205 | 0.7994077 | -0.4004446 | 0.3989631
10000 | 86.10879 | -43.18254 | 42.92625 | 0.8789682 | -74.59017 | -73.7112 | 0.7992759 | -0.4001877 | 0.3990883
10020 | 86.09135 | -43.19389 | 42.89746 | 0.8803272 | -74.5904 | -73.71007 | 0.7994553 | -0.4004124 | 0.399043
10040 | 86.1079 | -43.19584 | 42.91205 | 0.8811474 | -74.5893 | -73.70816 | 0.7993126 | -0.4001659 | 0.3991467
10060 | 86.09595 | -43.19009 | 42.90586 | 0.8771992 | -74.58657 | -73.70937 | 0.7994986 | -0.4001862 | 0.3993124
10080 | 86.09666 | -43.18312 | 42.91354 | 0.8782196 | -74.58865 | -73.71043 | 0.7992774 | -0.4002422 | 0.3990352
10100 | 86.09071 | -43.19625 | 42.89446 | 0.8799219 | -74.58742 | -73.70749 | 0.7994589 | -0.4003182 | 0.3991407
10120 | 86.07401 | -43.17303 | 42.90098 | 0.8763123 | -74.58691 | -73.71059 | 0.7996339 | -0.4003626 | 0.3992712
10140 | 86.06201 | -43.17219 | 42.88982 | 0.8749008 | -74.58584 | -73.71094 | 0.7992801 | -0.4003093 | 0.3989708
10160 | 86.05841 | -43.1711 | 42.88731 | 0.8763933 | -74.58699 | -73.71059 | 0.7993323 | -0.4002643 | 0.399068
10180 | 86.0737 | -43.16919 | 42.90451 | 0.8783817 | -74.58794 | -73.70955 | 0.7994848 | -0.4003507 | 0.3991342
10200 | 86.06672 | -43.17544 | 42.89129 | 0.8804274 | -74.59067 | -73.71025 | 0.7995626 | -0.4004344 | 0.3991282
10220 | 86.04206 | -43.15976 | 42.8823 | 0.8806419 | -74.58846 | -73.70781 | 0.7991004 | -0.400185 | 0.3989154
10240 | 86.04997 | -43.15791 | 42.89206 | 0.8782244 | -74.5873 | -73.70908 | 0.7993934 | -0.4003039 | 0.3990895
10260 | 86.05466 | -43.15087 | 42.90379 | 0.8785295 | -74.58782 | -73.70929 | 0.7997102 | -0.400424 | 0.3992862
10280 | 86.02039 | -43.14585 | 42.87454 | 0.8791828 | -74.58822 | -73.70903 | 0.7995525 | -0.4003331 | 0.3992194
10300 | 85.99292 | -43.11936 | 42.87356 | 0.8774233 | -74.58659 | -73.70917 | 0.7995024 | -0.4002878 | 0.3992146
10320 | 86.03129 | -43.15136 | 42.87993 | 0.8771467 | -74.58819 | -73.71104 | 0.7994759 | -0.4006439 | 0.398832
10340 | 86.01988 | -43.14565 | 42.87423 | 0.8776903 | -74.58734 | -73.70965 | 0.7994291 | -0.4000655 | 0.3993636
10360 | 85.98859 | -43.11529 | 42.8733 | 0.8762646 | -74.58624 | -73.70997 | 0.7988396 | -0.3998628 | 0.3989768
10380 | 85.99808 | -43.11333 | 42.88474 | 0.8782101 | -74.58528 | -73.70707 | 0.7994899 | -0.4001424 | 0.3993475
10400 | 86.00389 | -43.13683 | 42.86706 | 0.8823395 | -74.58952 | -73.70718 | 0.7993063 | -0.4000613 | 0.399245
10420 | 85.98692 | -43.11566 | 42.87126 | 0.8757973 | -74.58618 | -73.71038 | 0.7994032 | -0.4002088 | 0.3991944
10440 | 86.03543 | -43.12581 | 42.90962 | 0.8787823 | -74.58824 | -73.70946 | 0.799306 | -0.4003376 | 0.3989685
10460 | 85.98668 | -43.11325 | 42.87343 | 0.8782721 | -74.589 | -73.71073 | 0.7996452 | -0.4003328 | 0.3993124
10480 | 85.99331 | -43.09224 | 42.90106 | 0.8806229 | -74.58995 | -73.70933 | 0.7995605 | -0.4001635 | 0.399397
10500 | 85.94444 | -43.08056 | 42.86388 | 0.8751297 | -74.58553 | -73.7104 | 0.7996351 | -0.4006785 | 0.3989565
10520 | 85.95725 | -43.09558 | 42.86168 | 0.879817 | -74.58756 | -73.70775 | 0.7988459 | -0.4001021 | 0.3987437
10540 | 85.9531 | -43.08657 | 42.86653 | 0.8782482 | -74.58606 | -73.70781 | 0.7994163 | -0.4003257 | 0.3990906
10560 | 85.95904 | -43.07941 | 42.87963 | 0.8777475 | -74.5856 | -73.70786 | 0.7992679 | -0.4003352 | 0.3989327
10580 | 85.95781 | -43.08622 | 42.87158 | 0.8776569 | -74.58519 | -73.70753 | 0.7997745 | -0.4004288 | 0.3993458
10600 | 85.94571 | -43.10521 | 42.84049 | 0.8765841 | -74.58405 | -73.70747 | 0.7992473 | -0.4002294 | 0.3990179
10620 | 85.94503 | -43.0755 | 42.86953 | 0.8756638 | -74.58553 | -73.70987 | 0.7997134 | -0.4002503 | 0.3994632
10640 | 85.93162 | -43.06705 | 42.86457 | 0.8783054 | -74.58687 | -73.70857 | 0.7995492 | -0.4005492 | 0.399
10660 | 85.91467 | -43.0572 | 42.85747 | 0.8766603 | -74.58508 | -73.70842 | 0.7992333 | -0.4001921 | 0.3990412
10680 | 85.91645 | -43.04401 | 42.87244 | 0.8765936 | -74.58623 | -73.70964 | 0.7997131 | -0.4006535 | 0.3990597
10700 | 85.92592 | -43.05156 | 42.87436 | 0.8748484 | -74.58523 | -73.71038 | 0.7995522 | -0.4003125 | 0.3992397
10720 | 85.90813 | -43.06105 | 42.84708 | 0.879221 | -74.58704 | -73.70781 | 0.7996485 | -0.4004779 | 0.3991705
10740 | 85.90513 | -43.03944 | 42.86569 | 0.8772087 | -74.58811 | -73.7109 | 0.799413 | -0.3999981 | 0.3994149
10760 | 85.91004 | -43.04945 | 42.86059 | 0.8770418 | -74.58567 | -73.70863 | 0.7994679 | -0.4002973 | 0.3991705
10780 | 85.89961 | -43.03061 | 42.869 | 0.8759737 | -74.58496 | -73.70898 | 0.7991496 | -0.400022 | 0.3991276
10800 | 85.89416 | -43.04761 | 42.84655 | 0.8761597 | -74.58636 | -73.7102 | 0.7991615 | -0.4000238 | 0.3991377
10820 | 85.8891 | -43.05158 | 42.83751 | 0.8763075 | -74.58402 | -73.70771 | 0.7995698 | -0.4003635 | 0.3992063
10840 | 85.88939 | -43.05846 | 42.83093 | 0.8771992 | -74.58349 | -73.70629 | 0.7998607 | -0.4004624 | 0.3993982
10860 | 85.86999 | -43.03218 | 42.83781 | 0.8756351 | -74.58508 | -73.70944 | 0.7991642 | -0.400095 | 0.3990692
10880 | 85.8644 | -43.032 | 42.8324 | 0.8787918 | -74.58638 | -73.70759 | 0.7996982 | -0.4005378 | 0.3991604
10900 | 85.8266 | -43.02846 | 42.79814 | 0.8754778 | -74.58662 | -73.71114 | 0.7987317 | -0.4000363 | 0.3986955
10920 | 85.87699 | -43.03181 | 42.84518 | 0.8773756 | -74.58723 | -73.70986 | 0.799574 | -0.4003534 | 0.3992206
10940 | 85.86919 | -43.001 | 42.86819 | 0.8781958 | -74.58652 | -73.70832 | 0.7996377 | -0.4003069 | 0.3993309
10960 | 85.86282 | -43.0065 | 42.85631 | 0.8761883 | -74.58675 | -73.71057 | 0.7991743 | -0.4002959 | 0.3988785
10980 | 85.84044 | -43.00115 | 42.83929 | 0.8793306 | -74.58772 | -73.70839 | 0.7992443 | -0.4003373 | 0.3989071
11000 | 85.86071 | -43.01101 | 42.8497 | 0.8761072 | -74.58781 | -73.7117 | 0.7994473 | -0.4004574 | 0.3989899
11020 | 85.83833 | -42.98704 | 42.85129 | 0.8773851 | -74.58833 | -73.71095 | 0.7998079 | -0.4005462 | 0.3992617
11040 | 85.82794 | -42.98857 | 42.83937 | 0.8791399 | -74.5884 | -73.70926 | 0.7996115 | -0.4004845 | 0.399127
11060 | 85.83924 | -43.00665 | 42.83259 | 0.8779192 | -74.59002 | -73.7121 | 0.7993239 | -0.4000837 | 0.3992403
11080 | 85.83428 | -43.00519 | 42.82908 | 0.8735132 | -74.58469 | -73.71118 | 0.7992318 | -0.3999969 | 0.3992349
11100 | 85.80436 | -42.99064 | 42.81372 | 0.8748341 | -74.58619 | -73.71136 | 0.7994297 | -0.40023 | 0.3991997
11120 | 85.84326 | -43.00994 | 42.83332 | 0.8775091 | -74.58664 | -73.70913 | 0.7993972 | -0.3999287 | 0.3994685
11140 | 85.83326 | -42.99859 | 42.83466 | 0.8767176 | -74.58711 | -73.71039 | 0.7995862 | -0.4001629 | 0.3994232
11160 | 85.83074 | -42.99621 | 42.83453 | 0.8772898 | -74.58908 | -73.71179 | 0.7993966 | -0.4002655 | 0.3991312
11180 | 85.81037 | -42.98882 | 42.82155 | 0.8761501 | -74.58858 | -73.71243 | 0.7994822 | -0.4001018 | 0.3993803
11200 | 85.81628 | -42.9867 | 42.82957 | 0.8760357 | -74.59053 | -73.71449 | 0.7997495 | -0.4002547 | 0.3994948
11220 | 85.7889 | -42.9917 | 42.7972 | 0.8753395 | -74.58892 | -73.71358 | 0.7993498 | -0.4003659 | 0.398984
11240 | 85.79093 | -42.98281 | 42.80812 | 0.8757305 | -74.58771 | -73.71198 | 0.799475 | -0.4003987 | 0.3990763
11260 | 85.78959 | -42.98027 | 42.80932 | 0.8742332 | -74.58701 | -73.71277 | 0.7994565 | -0.4004601 | 0.3989965
11280 | 85.78618 | -42.96092 | 42.82526 | 0.8768749 | -74.58804 | -73.71116 | 0.7993129 | -0.4002294 | 0.3990835
11300 | 85.79293 | -42.98273 | 42.8102 | 0.87749 | -74.58909 | -73.7116 | 0.800015 | -0.4007587 | 0.3992563
11320 | 85.76376 | -42.95474 | 42.80902 | 0.8767509 | -74.58871 | -73.71196 | 0.7993138 | -0.4001826 | 0.3991312
11340 | 85.76323 | -42.95214 | 42.8111 | 0.8788681 | -74.5901 | -73.71123 | 0.7993692 | -0.4001993 | 0.3991699
11360 | 85.75765 | -42.94751 | 42.81014 | 0.878334 | -74.58935 | -73.71101 | 0.7992035 | -0.4001909 | 0.3990126
11380 | 85.76252 | -42.94909 | 42.81343 | 0.8755016 | -74.5864 | -73.71089 | 0.7997158 | -0.4000303 | 0.3996855
11400 | 85.7639 | -42.96763 | 42.79627 | 0.8745575 | -74.58761 | -73.71305 | 0.7991669 | -0.400072 | 0.3990948
11420 | 85.76537 | -42.9692 | 42.79617 | 0.8758497 | -74.58773 | -73.71188 | 0.799174 | -0.4001495 | 0.3990245
11440 | 85.78547 | -42.98089 | 42.80457 | 0.8776665 | -74.58971 | -73.71204 | 0.7997513 | -0.4003388 | 0.3994125
11460 | 85.75304 | -42.96237 | 42.79068 | 0.8794546 | -74.59018 | -73.71073 | 0.7991159 | -0.4000431 | 0.3990728
11480 | 85.75322 | -42.96243 | 42.79079 | 0.876298 | -74.5902 | -73.7139 | 0.7990503 | -0.4000115 | 0.3990388
11500 | 85.75355 | -42.97646 | 42.7771 | 0.8747387 | -74.58771 | -73.71297 | 0.799357 | -0.4003909 | 0.3989661
11520 | 85.70502 | -42.9394 | 42.76562 | 0.8762503 | -74.58865 | -73.7124 | 0.7990956 | -0.4001468 | 0.3989488
11540 | 85.73088 | -42.94323 | 42.78765 | 0.8790588 | -74.58938 | -73.71032 | 0.7994226 | -0.4003862 | 0.3990364
11560 | 85.73155 | -42.94044 | 42.79112 | 0.8789158 | -74.58956 | -73.71065 | 0.7993618 | -0.4001829 | 0.3991789
11580 | 85.73912 | -42.92585 | 42.81328 | 0.8775854 | -74.58738 | -73.70979 | 0.7992339 | -0.4001087 | 0.3991252
11600 | 85.71389 | -42.92608 | 42.78781 | 0.8755779 | -74.5872 | -73.71162 | 0.7993001 | -0.4005098 | 0.3987902
11620 | 85.73272 | -42.92635 | 42.80636 | 0.8765125 | -74.58723 | -73.71072 | 0.7997492 | -0.4004166 | 0.3993326
11640 | 85.70057 | -42.92383 | 42.77674 | 0.877142 | -74.58888 | -73.71174 | 0.7991123 | -0.4000831 | 0.3990293
11660 | 85.70049 | -42.93569 | 42.76481 | 0.8744001 | -74.58764 | -73.71324 | 0.7991824 | -0.4001781 | 0.3990042
11680 | 85.70641 | -42.94266 | 42.76376 | 0.8750486 | -74.5885 | -73.71346 | 0.7995287 | -0.400413 | 0.3991157
11700 | 85.69317 | -42.93284 | 42.76032 | 0.8747005 | -74.58911 | -73.71441 | 0.7993573 | -0.4001558 | 0.3992015
11720 | 85.70094 | -42.92816 | 42.77278 | 0.8770514 | -74.58809 | -73.71104 | 0.7994983 | -0.4002109 | 0.3992873
11740 | 85.66325 | -42.91046 | 42.75279 | 0.8766508 | -74.58989 | -73.71324 | 0.7991168 | -0.400289 | 0.3988278
11760 | 85.67395 | -42.89981 | 42.77414 | 0.8769655 | -74.58844 | -73.71148 | 0.7992792 | -0.400027 | 0.3992522
11780 | 85.64317 | -42.89178 | 42.75138 | 0.8722878 | -74.58769 | -73.7154 | 0.7987761 | -0.3999239 | 0.3988522
11800 | 85.6633 | -42.90536 | 42.75794 | 0.873704 | -74.58666 | -73.71295 | 0.7995483 | -0.4001758 | 0.3993726
11820 | 85.68364 | -42.91425 | 42.7694 | 0.8778858 | -74.58908 | -73.71119 | 0.7996434 | -0.4004979 | 0.3991455
11840 | 85.66375 | -42.90572 | 42.75804 | 0.8768177 | -74.58656 | -73.70974 | 0.7990691 | -0.4001078 | 0.3989613
11860 | 85.65526 | -42.90587 | 42.74939 | 0.8730221 | -74.58496 | -73.71194 | 0.7991371 | -0.3999582 | 0.3991789
11880 | 85.64668 | -42.89947 | 42.74721 | 0.8753729 | -74.58729 | -73.71192 | 0.7995948 | -0.4004219 | 0.3991729
11900 | 85.67824 | -42.91128 | 42.76696 | 0.8794403 | -74.58751 | -73.70807 | 0.799391 | -0.4002294 | 0.3991616
11920 | 85.64734 | -42.90303 | 42.74431 | 0.8712292 | -74.58367 | -73.71244 | 0.7995829 | -0.4002598 | 0.3993231
11940 | 85.65012 | -42.89566 | 42.75446 | 0.8752251 | -74.58677 | -73.71154 | 0.7996383 | -0.4000935 | 0.3995448
11960 | 85.63221 | -42.89354 | 42.73866 | 0.8781815 | -74.58885 | -73.71067 | 0.7989207 | -0.3998759 | 0.3990448
11980 | 85.66055 | -42.91594 | 42.74461 | 0.8779001 | -74.5887 | -73.7108 | 0.7994038 | -0.4003417 | 0.399062
12000 | 85.6262 | -42.88059 | 42.7456 | 0.8705044 | -74.58518 | -73.71467 | 0.7991615 | -0.40001 | 0.3991514
12020 | 85.6442 | -42.90134 | 42.74286 | 0.8756304 | -74.58864 | -73.71301 | 0.7991934 | -0.4000771 | 0.3991163
12040 | 85.6356 | -42.87459 | 42.761 | 0.8763981 | -74.58844 | -73.71204 | 0.7996592 | -0.4002187 | 0.3994405
12060 | 85.61348 | -42.86897 | 42.74452 | 0.8737183 | -74.58817 | -73.71445 | 0.7990327 | -0.4000184 | 0.3990144
12080 | 85.63948 | -42.88494 | 42.75454 | 0.8746052 | -74.588 | -73.7134 | 0.7994866 | -0.4002279 | 0.3992587
12100 | 85.63809 | -42.88982 | 42.74827 | 0.8727789 | -74.58672 | -73.71394 | 0.7991269 | -0.4001626 | 0.3989643
12120 | 85.60749 | -42.87857 | 42.72892 | 0.8760929 | -74.58801 | -73.71192 | 0.7994655 | -0.4003462 | 0.3991193
12140 | 85.61178 | -42.87587 | 42.73591 | 0.8760834 | -74.59028 | -73.71419 | 0.7991943 | -0.4004267 | 0.3987676
12160 | 85.59672 | -42.85764 | 42.73908 | 0.8743429 | -74.58839 | -73.71405 | 0.7990047 | -0.400084 | 0.3989208
12180 | 85.64936 | -42.88189 | 42.76747 | 0.8746862 | -74.58712 | -73.71243 | 0.8002543 | -0.400691 | 0.3995633
12200 | 85.6182 | -42.88107 | 42.73714 | 0.8782196 | -74.59129 | -73.71307 | 0.7995015 | -0.4002708 | 0.3992307
12220 | 85.56576 | -42.8544 | 42.71135 | 0.8739424 | -74.58921 | -73.71527 | 0.79864 | -0.3998944 | 0.3987455
12240 | 85.62433 | -42.86812 | 42.75621 | 0.8749533 | -74.58848 | -73.71353 | 0.7994863 | -0.4003093 | 0.3991771
12260 | 85.60686 | -42.86358 | 42.74328 | 0.875392 | -74.5896 | -73.7142 | 0.7995382 | -0.4003504 | 0.3991878
12280 | 85.57765 | -42.86011 | 42.71754 | 0.8764935 | -74.59074 | -73.71425 | 0.7990083 | -0.4002139 | 0.3987944
12300 | 85.58116 | -42.85532 | 42.72584 | 0.8776283 | -74.58838 | -73.71075 | 0.799529 | -0.4002666 | 0.3992623
12320 | 85.60452 | -42.85611 | 42.74842 | 0.8756351 | -74.58803 | -73.71239 | 0.7995725 | -0.4001331 | 0.3994393
12340 | 85.58931 | -42.86566 | 42.72366 | 0.8775187 | -74.58779 | -73.71027 | 0.7993537 | -0.4000199 | 0.3993338
12360 | 85.58396 | -42.86368 | 42.72028 | 0.8754301 | -74.58787 | -73.71244 | 0.7995087 | -0.4004145 | 0.3990942
12380 | 85.59809 | -42.86504 | 42.73305 | 0.8727646 | -74.58685 | -73.71409 | 0.7996997 | -0.4002687 | 0.399431
12400 | 85.58707 | -42.8504 | 42.73666 | 0.8780575 | -74.58888 | -73.71082 | 0.7995555 | -0.40032 | 0.3992355
12420 | 85.55496 | -42.8518 | 42.70316 | 0.8763552 | -74.58852 | -73.71216 | 0.799247 | -0.4000729 | 0.3991741
12440 | 85.58149 | -42.85869 | 42.7228 | 0.8733082 | -74.58705 | -73.71374 | 0.7994792 | -0.4000482 | 0.399431
12460 | 85.58401 | -42.85366 | 42.73036 | 0.8765793 | -74.58951 | -73.71293 | 0.7994446 | -0.4000822 | 0.3993624
12480 | 85.53995 | -42.85826 | 42.68169 | 0.8738422 | -74.58632 | -73.71248 | 0.7986072 | -0.3999212 | 0.3986859
12500 | 85.57466 | -42.87575 | 42.69891 | 0.8784819 | -74.58856 | -73.71007 | 0.7993641 | -0.400233 | 0.3991312
12520 | 85.5523 | -42.84945 | 42.70285 | 0.8715534 | -74.58447 | -73.71291 | 0.7993308 | -0.400373 | 0.3989577
12540 | 85.56315 | -42.86129 | 42.70185 | 0.8760595 | -74.58604 | -73.70998 | 0.7991397 | -0.400092 | 0.3990477
12560 | 85.53468 | -42.83822 | 42.69646 | 0.8718204 | -74.58421 | -73.71239 | 0.798929 | -0.4000756 | 0.3988534
12580 | 85.56825 | -42.85564 | 42.7126 | 0.8729935 | -74.58457 | -73.71158 | 0.7995117 | -0.4004467 | 0.399065
12600 | 85.53223 | -42.84107 | 42.69116 | 0.8717108 | -74.5831 | -73.71139 | 0.7990897 | -0.4001248 | 0.3989649
12620 | 85.54137 | -42.83245 | 42.70892 | 0.8716822 | -74.58412 | -73.71244 | 0.7991904 | -0.3998899 | 0.3993005
12640 | 85.53741 | -42.83874 | 42.69867 | 0.8750343 | -74.58519 | -73.71015 | 0.7991657 | -0.4001978 | 0.3989679
12660 | 85.49959 | -42.82193 | 42.67766 | 0.8753395 | -74.58532 | -73.70998 | 0.7989079 | -0.39994 | 0.3989679
12680 | 85.50885 | -42.82972 | 42.67913 | 0.8748436 | -74.58356 | -73.70872 | 0.7990178 | -0.4003087 | 0.3987092
12700 | 85.53696 | -42.83583 | 42.70114 | 0.8705473 | -74.58268 | -73.71213 | 0.7996032 | -0.4002848 | 0.3993183
12720 | 85.52421 | -42.82033 | 42.70388 | 0.8747721 | -74.58481 | -73.71004 | 0.7993469 | -0.4002777 | 0.3990692
12740 | 85.5212 | -42.81376 | 42.70744 | 0.8759594 | -74.58627 | -73.71031 | 0.7993174 | -0.4003358 | 0.3989816
12760 | 85.50496 | -42.80388 | 42.70108 | 0.8727598 | -74.58482 | -73.71206 | 0.7987079 | -0.4000238 | 0.3986841
12780 | 85.52217 | -42.82085 | 42.70133 | 0.8741426 | -74.58565 | -73.7115 | 0.7993588 | -0.400351 | 0.3990078
12800 | 85.5014 | -42.80603 | 42.69537 | 0.8719301 | -74.58106 | -73.70913 | 0.799174 | -0.400081 | 0.399093
12820 | 85.50382 | -42.81631 | 42.68751 | 0.8749628 | -74.58337 | -73.70841 | 0.7989731 | -0.4000035 | 0.3989697
12840 | 85.51322 | -42.81951 | 42.69371 | 0.8718681 | -74.58344 | -73.71157 | 0.7993689 | -0.400106 | 0.3992629
12860 | 85.50524 | -42.81586 | 42.68938 | 0.870862 | -74.58375 | -73.71289 | 0.799562 | -0.4003075 | 0.3992546
12880 | 85.49243 | -42.80385 | 42.68857 | 0.8730841 | -74.58304 | -73.70996 | 0.7991982 | -0.4003578 | 0.3988403
12900 | 85.49904 | -42.79556 | 42.70347 | 0.874238 | -74.58243 | -73.70819 | 0.7995576 | -0.4001296 | 0.399428
12920 | 85.48723 | -42.80702 | 42.68022 | 0.8731651 | -74.58415 | -73.71098 | 0.7988572 | -0.4001004 | 0.3987569
12940 | 85.49684 | -42.81458 | 42.68225 | 0.871892 | -74.58174 | -73.70985 | 0.7995844 | -0.4003799 | 0.3992045
12960 | 85.49887 | -42.81954 | 42.67933 | 0.8731079 | -74.58127 | -73.70816 | 0.7994235 | -0.4003257 | 0.3990978
12980 | 85.49812 | -42.81797 | 42.68014 | 0.8701706 | -74.58187 | -73.7117 | 0.799472 | -0.4001585 | 0.3993136
13000 | 85.50178 | -42.80067 | 42.70111 | 0.8726072 | -74.58289 | -73.71028 | 0.7993761 | -0.4002914 | 0.3990847
13020 | 85.47199 | -42.77346 | 42.69853 | 0.8743286 | -74.58424 | -73.70991 | 0.7988542 | -0.3998578 | 0.3989965
13040 | 85.476 | -42.80632 | 42.66968 | 0.8708477 | -74.58204 | -73.71119 | 0.7989204 | -0.4001707 | 0.3987497
13060 | 85.47121 | -42.80779 | 42.66342 | 0.8726883 | -74.58167 | -73.70898 | 0.7994014 | -0.4003882 | 0.3990132
13080 | 85.4755 | -42.79833 | 42.67716 | 0.8695364 | -74.58016 | -73.71063 | 0.7993388 | -0.4002452 | 0.3990936
13100 | 85.4755 | -42.79347 | 42.68203 | 0.8753538 | -74.58247 | -73.70711 | 0.7994199 | -0.4001373 | 0.3992826
13120 | 85.46852 | -42.79304 | 42.67548 | 0.8749819 | -74.58369 | -73.70871 | 0.7997423 | -0.4003429 | 0.3993994
13140 | 85.41451 | -42.77406 | 42.64045 | 0.8717728 | -74.58122 | -73.70944 | 0.7987624 | -0.4000086 | 0.3987539
13160 | 85.46894 | -42.78509 | 42.68385 | 0.8744764 | -74.58259 | -73.70811 | 0.7996333 | -0.4002362 | 0.399397
13180 | 85.4291 | -42.76571 | 42.66338 | 0.8713531 | -74.57933 | -73.70798 | 0.7990631 | -0.4001394 | 0.3989238
13200 | 85.44611 | -42.77945 | 42.66666 | 0.8714294 | -74.57876 | -73.70733 | 0.7993653 | -0.4004106 | 0.3989547
13220 | 85.45008 | -42.77984 | 42.67024 | 0.8705902 | -74.57827 | -73.70768 | 0.7992917 | -0.4003859 | 0.3989059
13240 | 85.44353 | -42.77428 | 42.66925 | 0.8733702 | -74.58217 | -73.7088 | 0.7993189 | -0.4002431 | 0.3990757
13260 | 85.42559 | -42.78588 | 42.63971 | 0.8713818 | -74.58001 | -73.70863 | 0.7988757 | -0.399971 | 0.3989047
13280 | 85.44894 | -42.79786 | 42.65108 | 0.8719349 | -74.5812 | -73.70926 | 0.7992691 | -0.4001826 | 0.3990865
13300 | 85.45414 | -42.79013 | 42.66402 | 0.8751774 | -74.58254 | -73.70736 | 0.7991627 | -0.4001698 | 0.3989929
13320 | 85.44278 | -42.78864 | 42.65414 | 0.8739853 | -74.58198 | -73.70799 | 0.7992455 | -0.4001066 | 0.3991389
13340 | 85.41584 | -42.76592 | 42.64992 | 0.873065 | -74.58174 | -73.70867 | 0.7989877 | -0.400086 | 0.3989017
13360 | 85.38322 | -42.75365 | 42.62958 | 0.8715057 | -74.58008 | -73.70857 | 0.7991523 | -0.4000336 | 0.3991187
13380 | 85.43399 | -42.77404 | 42.65995 | 0.8738422 | -74.58227 | -73.70842 | 0.7994264 | -0.4004395 | 0.3989869
13400 | 85.40763 | -42.7502 | 42.65743 | 0.8676958 | -74.57899 | -73.71129 | 0.7989252 | -0.4000324 | 0.3988928
13420 | 85.41116 | -42.76481 | 42.64635 | 0.8742905 | -74.58355 | -73.70926 | 0.7991388 | -0.4001907 | 0.3989482
13440 | 85.42308 | -42.75075 | 42.67232 | 0.8747005 | -74.58384 | -73.70914 | 0.7994014 | -0.4003227 | 0.3990787
13460 | 85.42829 | -42.76675 | 42.66154 | 0.8728313 | -74.58178 | -73.70894 | 0.7997692 | -0.4005527 | 0.3992164
13480 | 85.41499 | -42.75549 | 42.6595 | 0.8738756 | -74.58436 | -73.71048 | 0.7993007 | -0.4002017 | 0.399099
13500 | 85.41498 | -42.74632 | 42.66866 | 0.8750153 | -74.58466 | -73.70964 | 0.7991111 | -0.4000229 | 0.3990883
13520 | 85.41543 | -42.74793 | 42.66751 | 0.8728266 | -74.58296 | -73.71013 | 0.7989067 | -0.4000562 | 0.3988504
13540 | 85.4159 | -42.7682 | 42.6477 | 0.8713818 | -74.5833 | -73.71192 | 0.7992771 | -0.4002985 | 0.3989786
13560 | 85.38673 | -42.74141 | 42.64532 | 0.8691502 | -74.58254 | -73.71339 | 0.7991546 | -0.3999758 | 0.3991789
13580 | 85.38287 | -42.74122 | 42.64165 | 0.8732891 | -74.58421 | -73.71092 | 0.798969 | -0.3999123 | 0.3990567
13600 | 85.39161 | -42.73124 | 42.66037 | 0.873642 | -74.58448 | -73.71084 | 0.7991353 | -0.400252 | 0.3988832
13620 | 85.4048 | -42.7433 | 42.6615 | 0.8730412 | -74.58141 | -73.70837 | 0.7994786 | -0.4004785 | 0.399
13640 | 85.36844 | -42.735 | 42.63344 | 0.8736372 | -74.58194 | -73.70831 | 0.7986072 | -0.3998926 | 0.3987145
13660 | 85.39661 | -42.73012 | 42.66648 | 0.8727789 | -74.58175 | -73.70897 | 0.7992366 | -0.4002258 | 0.3990108
13680 | 85.37439 | -42.73706 | 42.63732 | 0.8735085 | -74.58153 | -73.70802 | 0.7991037 | -0.4001984 | 0.3989053
13700 | 85.35956 | -42.72918 | 42.63039 | 0.8706713 | -74.58115 | -73.71048 | 0.7991898 | -0.4003817 | 0.3988081
13720 | 85.37623 | -42.72439 | 42.65184 | 0.8727694 | -74.58311 | -73.71034 | 0.7993987 | -0.4002175 | 0.3991812
13740 | 85.37185 | -42.74115 | 42.6307 | 0.8720827 | -74.58267 | -73.71058 | 0.7988775 | -0.4002571 | 0.3986204
13760 | 85.38378 | -42.74456 | 42.63922 | 0.8717775 | -74.58118 | -73.70941 | 0.7989448 | -0.3999478 | 0.3989971
13780 | 85.35419 | -42.72813 | 42.62606 | 0.8695936 | -74.58169 | -73.7121 | 0.7991499 | -0.400185 | 0.3989649
13800 | 85.36661 | -42.72553 | 42.64108 | 0.8706284 | -74.57958 | -73.70895 | 0.7993135 | -0.4002431 | 0.3990704
13820 | 85.34526 | -42.71308 | 42.63219 | 0.8722067 | -74.58186 | -73.70965 | 0.7991335 | -0.3999618 | 0.3991717
13840 | 85.3796 | -42.73481 | 42.64479 | 0.8724642 | -74.58148 | -73.70902 | 0.7995117 | -0.4003143 | 0.3991973
13860 | 85.3291 | -42.71771 | 42.61138 | 0.8707285 | -74.58387 | -73.71314 | 0.7992658 | -0.4001299 | 0.3991359
13880 | 85.37465 | -42.73192 | 42.64272 | 0.8755207 | -74.58451 | -73.70899 | 0.799388 | -0.4001549 | 0.3992331
13900 | 85.32454 | -42.69973 | 42.62481 | 0.8718681 | -74.58341 | -73.71154 | 0.7989013 | -0.4002237 | 0.3986776
13920 | 85.33747 | -42.70183 | 42.63563 | 0.8719397 | -74.58232 | -73.71038 | 0.7985926 | -0.3998083 | 0.3987843
13940 | 85.34719 | -42.72481 | 42.62238 | 0.8734751 | -74.58618 | -73.71271 | 0.7989728 | -0.4000777 | 0.3988951
13960 | 85.34917 | -42.71343 | 42.63574 | 0.8699799 | -74.58275 | -73.71277 | 0.7989714 | -0.4000375 | 0.3989339
13980 | 85.34313 | -42.68157 | 42.66156 | 0.8710718 | -74.58279 | -73.71172 | 0.7993504 | -0.4003134 | 0.399037
14000 | 85.33497 | -42.69096 | 42.64401 | 0.8702183 | -74.5825 | -73.71228 | 0.798682 | -0.3998452 | 0.3988367
14020 | 85.30885 | -42.68346 | 42.62539 | 0.8736515 | -74.58509 | -73.71144 | 0.7992586 | -0.4002407 | 0.3990179
14040 | 85.31005 | -42.68239 | 42.62767 | 0.8746386 | -74.58342 | -73.70878 | 0.7994437 | -0.4002017 | 0.399242
14060 | 85.32139 | -42.6931 | 42.62829 | 0.8699465 | -74.58121 | -73.71126 | 0.7991076 | -0.4001582 | 0.3989494
14080 | 85.30621 | -42.69423 | 42.61198 | 0.8708239 | -74.58139 | -73.71057 | 0.7993174 | -0.4002059 | 0.3991115
14100 | 85.32948 | -42.69061 | 42.63887 | 0.8716679 | -74.58213 | -73.71047 | 0.7995042 | -0.400205 | 0.3992993
14120 | 85.30929 | -42.68451 | 42.62478 | 0.8693409 | -74.5806 | -73.71126 | 0.7991567 | -0.3997985 | 0.3993583
14140 | 85.30871 | -42.68823 | 42.62048 | 0.8702993 | -74.58141 | -73.71111 | 0.7991448 | -0.4001042 | 0.3990406
14160 | 85.29952 | -42.68222 | 42.6173 | 0.8721972 | -74.58095 | -73.70875 | 0.799287 | -0.4002595 | 0.3990275
14180 | 85.299 | -42.68761 | 42.6114 | 0.8722067 | -74.58196 | -73.70975 | 0.7994404 | -0.40023 | 0.3992105
14200 | 85.29472 | -42.68943 | 42.60529 | 0.8726692 | -74.58273 | -73.71006 | 0.799475 | -0.4003111 | 0.399164
14220 | 85.3045 | -42.67452 | 42.62998 | 0.8720875 | -74.58139 | -73.70931 | 0.7992756 | -0.4003012 | 0.3989744
14240 | 85.29592 | -42.67251 | 42.6234 | 0.8697462 | -74.58036 | -73.71061 | 0.7995665 | -0.4003209 | 0.3992456
14260 | 85.30801 | -42.67629 | 42.63172 | 0.8725548 | -74.58096 | -73.7084 | 0.7991654 | -0.40016 | 0.3990054
14280 | 85.28689 | -42.67244 | 42.61445 | 0.872345 | -74.57757 | -73.70522 | 0.7986578 | -0.3999373 | 0.3987205
14300 | 85.2843 | -42.67327 | 42.61103 | 0.868845 | -74.57656 | -73.70771 | 0.7990992 | -0.4001844 | 0.3989148
14320 | 85.31222 | -42.68219 | 42.63003 | 0.8710957 | -74.57819 | -73.7071 | 0.7994437 | -0.4003078 | 0.3991359
14340 | 85.28005 | -42.65301 | 42.62704 | 0.8699226 | -74.57708 | -73.70716 | 0.7995093 | -0.4002577 | 0.3992516
14360 | 85.28427 | -42.66223 | 42.62204 | 0.8740807 | -74.58042 | -73.70634 | 0.79889 | -0.39976 | 0.39913
14380 | 85.27256 | -42.65812 | 42.61444 | 0.8677673 | -74.57542 | -73.70766 | 0.7992131 | -0.4000759 | 0.3991371
14400 | 85.28775 | -42.66526 | 42.62249 | 0.8710194 | -74.57804 | -73.70702 | 0.7995397 | -0.4004872 | 0.3990525
14420 | 85.26276 | -42.66197 | 42.60079 | 0.8686352 | -74.57658 | -73.70795 | 0.7988572 | -0.4000127 | 0.3988445
14440 | 85.27147 | -42.66014 | 42.61132 | 0.8698225 | -74.57638 | -73.70656 | 0.7991633 | -0.4001543 | 0.399009
14460 | 85.28054 | -42.66254 | 42.618 | 0.8715248 | -74.57748 | -73.70596 | 0.7992512 | -0.4003179 | 0.3989333
14480 | 85.27146 | -42.6483 | 42.62316 | 0.8715057 | -74.57644 | -73.70493 | 0.7990077 | -0.4000518 | 0.3989559
14500 | 85.27256 | -42.64392 | 42.62863 | 0.8721113 | -74.57857 | -73.70646 | 0.7996672 | -0.4002154 | 0.3994519
14520 | 85.26628 | -42.66073 | 42.60556 | 0.8710623 | -74.57841 | -73.70735 | 0.7991064 | -0.4002047 | 0.3989017
14540 | 85.23723 | -42.64104 | 42.59619 | 0.8719635 | -74.5762 | -73.70424 | 0.7990924 | -0.4001012 | 0.3989911
14560 | 85.25443 | -42.63999 | 42.61444 | 0.8725643 | -74.57633 | -73.70377 | 0.7993761 | -0.4001036 | 0.3992724
14580 | 85.24705 | -42.63604 | 42.61101 | 0.8709192 | -74.57623 | -73.70532 | 0.7996655 | -0.4004586 | 0.3992069
14600 | 85.24755 | -42.63942 | 42.60813 | 0.8730459 | -74.57751 | -73.70446 | 0.7989421 | -0.4000691 | 0.3988731
14620 | 85.24858 | -42.636 | 42.61259 | 0.8701944 | -74.57521 | -73.70502 | 0.7993248 | -0.40041 | 0.3989148
14640 | 85.2464 | -42.63718 | 42.60923 | 0.8719635 | -74.57839 | -73.70643 | 0.7994762 | -0.4006562 | 0.39882
14660 | 85.24657 | -42.61914 | 42.62743 | 0.8702517 | -74.5758 | -73.70555 | 0.7991862 | -0.4000288 | 0.3991574
14680 | 85.27186 | -42.64494 | 42.62692 | 0.871911 | -74.57512 | -73.70321 | 0.7993078 | -0.4000711 | 0.3992367
14700 | 85.2675 | -42.62767 | 42.63983 | 0.8702707 | -74.57417 | -73.7039 | 0.7994676 | -0.4002053 | 0.3992623
14720 | 85.26244 | -42.62666 | 42.63579 | 0.8704519 | -74.57204 | -73.70159 | 0.7993522 | -0.4003009 | 0.3990513
14740 | 85.21597 | -42.6122 | 42.60377 | 0.87008 | -74.57433 | -73.70425 | 0.7991534 | -0.4001206 | 0.3990328
14760 | 85.22298 | -42.60172 | 42.62127 | 0.8720303 | -74.57552 | -73.70349 | 0.7991508 | -0.3998563 | 0.3992945
14780 | 85.21889 | -42.62686 | 42.59202 | 0.8695745 | -74.57338 | -73.70381 | 0.7991397 | -0.4000717 | 0.399068
14800 | 85.21449 | -42.63758 | 42.57691 | 0.8710623 | -74.57332 | -73.70225 | 0.7987404 | -0.4000705 | 0.3986698
14820 | 85.23284 | -42.63737 | 42.59547 | 0.8723545 | -74.57469 | -73.70234 | 0.7996139 | -0.400258 | 0.3993559
14840 | 85.21393 | -42.62266 | 42.59127 | 0.8697605 | -74.57587 | -73.70611 | 0.7994017 | -0.400258 | 0.3991437
14860 | 85.22593 | -42.63353 | 42.59239 | 0.8695936 | -74.57297 | -73.70337 | 0.7988256 | -0.3998923 | 0.3989333
14880 | 85.20057 | -42.62112 | 42.57945 | 0.8710289 | -74.57613 | -73.70511 | 0.7994524 | -0.4001543 | 0.3992981
14900 | 85.19057 | -42.61907 | 42.5715 | 0.8682537 | -74.57485 | -73.70659 | 0.7989082 | -0.4000029 | 0.3989053
14920 | 85.19834 | -42.62877 | 42.56957 | 0.874033 | -74.5779 | -73.70387 | 0.7994884 | -0.4004562 | 0.3990322
14940 | 85.20201 | -42.61969 | 42.58232 | 0.8731937 | -74.57973 | -73.70654 | 0.7993719 | -0.4001877 | 0.3991842
14960 | 85.1837 | -42.61023 | 42.57346 | 0.8718395 | -74.57694 | -73.7051 | 0.7988966 | -0.3999114 | 0.3989851
14980 | 85.21507 | -42.62562 | 42.58945 | 0.8691263 | -74.57693 | -73.7078 | 0.7990354 | -0.4000634 | 0.398972
15000 | 85.19133 | -42.61795 | 42.57338 | 0.8686018 | -74.57594 | -73.70734 | 0.7992491 | -0.4002389 | 0.3990102
15020 | 85.22008 | -42.63316 | 42.58692 | 0.870266 | -74.57653 | -73.70626 | 0.7998624 | -0.400553 | 0.3993094
15040 | 85.19477 | -42.6119 | 42.58287 | 0.8712101 | -74.57678 | -73.70557 | 0.798997 | -0.4001001 | 0.3988969
15060 | 85.20136 | -42.60631 | 42.59505 | 0.8720493 | -74.57792 | -73.70587 | 0.7993472 | -0.3999287 | 0.3994185
15080 | 85.19874 | -42.61281 | 42.58593 | 0.8744287 | -74.57963 | -73.70521 | 0.7993293 | -0.4003924 | 0.3989369
15100 | 85.20136 | -42.59766 | 42.60371 | 0.8737803 | -74.58148 | -73.7077 | 0.7994798 | -0.4003128 | 0.3991669
15120 | 85.17864 | -42.59822 | 42.58041 | 0.8687305 | -74.57902 | -73.71029 | 0.799346 | -0.4002672 | 0.3990787
15140 | 85.17007 | -42.59985 | 42.57022 | 0.868969 | -74.57879 | -73.70982 | 0.7986835 | -0.3998682 | 0.3988153
15160 | 85.18594 | -42.58747 | 42.59847 | 0.8670855 | -74.57717 | -73.71009 | 0.7994765 | -0.4002845 | 0.399192
15180 | 85.15368 | -42.59328 | 42.5604 | 0.87008 | -74.57918 | -73.7091 | 0.7994252 | -0.4005218 | 0.3989035
15200 | 85.18006 | -42.58679 | 42.59326 | 0.8733225 | -74.5828 | -73.70948 | 0.7992619 | -0.4002398 | 0.3990221
15220 | 85.14965 | -42.58095 | 42.5687 | 0.8691502 | -74.5804 | -73.71125 | 0.798907 | -0.3999951 | 0.3989118
15240 | 85.14094 | -42.58422 | 42.55672 | 0.8700705 | -74.58214 | -73.71207 | 0.7991695 | -0.4003143 | 0.3988552
15260 | 85.14984 | -42.5791 | 42.57073 | 0.867362 | -74.5796 | -73.71223 | 0.7992512 | -0.4002106 | 0.3990406
15280 | 85.16554 | -42.59379 | 42.57175 | 0.8668184 | -74.58024 | -73.71342 | 0.7991964 | -0.4002672 | 0.3989291
15300 | 85.17061 | -42.5882 | 42.5824 | 0.8659697 | -74.5795 | -73.71353 | 0.7990795 | -0.4001904 | 0.3988892
15320 | 85.15834 | -42.58202 | 42.57632 | 0.8693743 | -74.57976 | -73.71038 | 0.7992026 | -0.4002646 | 0.3989381
15340 | 85.15128 | -42.57992 | 42.57137 | 0.8710527 | -74.58311 | -73.71205 | 0.7990891 | -0.4002821 | 0.3988069
15360 | 85.15015 | -42.58674 | 42.5634 | 0.8703947 | -74.58229 | -73.7119 | 0.7991484 | -0.4002395 | 0.3989089
15380 | 85.15849 | -42.58921 | 42.56928 | 0.8739948 | -74.58398 | -73.70999 | 0.7997313 | -0.4004654 | 0.3992659
15400 | 85.13608 | -42.58807 | 42.54801 | 0.8723688 | -74.58432 | -73.71195 | 0.798994 | -0.4000154 | 0.3989786
15420 | 85.15282 | -42.5826 | 42.57022 | 0.8702707 | -74.58278 | -73.71251 | 0.7986945 | -0.399875 | 0.3988194
15440 | 85.13129 | -42.57513 | 42.55615 | 0.8726025 | -74.58626 | -73.71366 | 0.7992944 | -0.4000863 | 0.3992081
15460 | 85.14769 | -42.58049 | 42.56721 | 0.8691168 | -74.58288 | -73.71376 | 0.7998282 | -0.4005754 | 0.3992528
15480 | 85.12862 | -42.56346 | 42.56516 | 0.8703232 | -74.58373 | -73.7134 | 0.7994652 | -0.4002166 | 0.3992486
15500 | 85.13701 | -42.59194 | 42.54507 | 0.8702707 | -74.58502 | -73.71475 | 0.7994825 | -0.4004097 | 0.3990728
15520 | 85.11049 | -42.57457 | 42.53591 | 0.8699894 | -74.58314 | -73.71315 | 0.7990843 | -0.4002011 | 0.3988832
15540 | 85.13138 | -42.56601 | 42.56537 | 0.8696365 | -74.58369 | -73.71406 | 0.798856 | -0.3998131 | 0.399043
15560 | 85.0985 | -42.56615 | 42.53235 | 0.8704758 | -74.58288 | -73.71241 | 0.7991093 | -0.400151 | 0.3989583
15580 | 85.12886 | -42.5862 | 42.54266 | 0.8704042 | -74.58514 | -73.71474 | 0.7994279 | -0.4003939 | 0.399034
15600 | 85.13761 | -42.60283 | 42.53478 | 0.8703947 | -74.58634 | -73.71594 | 0.7996282 | -0.4004952 | 0.399133
15620 | 85.10957 | -42.56569 | 42.54388 | 0.8684206 | -74.58555 | -73.71713 | 0.7993409 | -0.4006913 | 0.3986496
15640 | 85.13211 | -42.56142 | 42.57069 | 0.8698463 | -74.58736 | -73.71752 | 0.7991961 | -0.4001126 | 0.3990835
15660 | 85.11015 | -42.55252 | 42.55763 | 0.8677959 | -74.5842 | -73.71641 | 0.7990777 | -0.4001451 | 0.3989327
15680 | 85.09113 | -42.54764 | 42.54348 | 0.8702087 | -74.58625 | -73.71604 | 0.7994503 | -0.4001588 | 0.3992915
15700 | 85.12771 | -42.54848 | 42.57922 | 0.8695316 | -74.5829 | -73.71336 | 0.7994246 | -0.4002351 | 0.3991896
15720 | 85.10076 | -42.54587 | 42.55489 | 0.8690119 | -74.58447 | -73.71546 | 0.7996213 | -0.4004413 | 0.3991801
15740 | 85.09098 | -42.53947 | 42.55152 | 0.8704853 | -74.583 | -73.71251 | 0.7991502 | -0.4002842 | 0.3988659
15760 | 85.10282 | -42.54633 | 42.55649 | 0.8721352 | -74.58652 | -73.71439 | 0.7994574 | -0.4005921 | 0.3988653
15780 | 85.09825 | -42.56177 | 42.53649 | 0.870266 | -74.5839 | -73.71364 | 0.7989386 | -0.4001531 | 0.3987855
15800 | 85.08757 | -42.56109 | 42.52648 | 0.8732176 | -74.58565 | -73.71243 | 0.7992408 | -0.4003176 | 0.3989232
15820 | 85.07226 | -42.54573 | 42.52653 | 0.8725929 | -74.5858 | -73.71321 | 0.7991886 | -0.400427 | 0.3987616
15840 | 85.09293 | -42.55387 | 42.53906 | 0.8692503 | -74.58179 | -73.71254 | 0.7989654 | -0.4000559 | 0.3989094
15860 | 85.0845 | -42.54354 | 42.54097 | 0.8735371 | -74.58518 | -73.71164 | 0.7990685 | -0.4001144 | 0.3989542
15880 | 85.08889 | -42.56176 | 42.52713 | 0.868063 | -74.58425 | -73.71619 | 0.7990748 | -0.4001111 | 0.3989637
15900 | 85.09494 | -42.55251 | 42.54243 | 0.8709717 | -74.58278 | -73.71181 | 0.7992059 | -0.4002339 | 0.398972
15920 | 85.0708 | -42.55178 | 42.51902 | 0.8700132 | -74.58318 | -73.71316 | 0.7992366 | -0.4001734 | 0.3990632
15940 | 85.06763 | -42.54653 | 42.5211 | 0.8681774 | -74.58199 | -73.71381 | 0.7991356 | -0.400269 | 0.3988665
15960 | 85.07106 | -42.54002 | 42.53104 | 0.8695412 | -74.58199 | -73.71244 | 0.7995236 | -0.4002607 | 0.3992629
15980 | 85.06915 | -42.53122 | 42.53793 | 0.869627 | -74.58218 | -73.71255 | 0.7993388 | -0.4001898 | 0.3991491
16000 | 85.03239 | -42.51585 | 42.51654 | 0.8711004 | -74.5823 | -73.7112 | 0.7989264 | -0.4000169 | 0.3989094
16020 | 85.05484 | -42.54053 | 42.51431 | 0.8689165 | -74.58168 | -73.71276 | 0.7994914 | -0.4002374 | 0.399254
16040 | 85.05157 | -42.54103 | 42.51055 | 0.8700657 | -74.5824 | -73.71233 | 0.7990932 | -0.4000771 | 0.3990161
16060 | 85.05653 | -42.53895 | 42.51758 | 0.8708143 | -74.5824 | -73.71158 | 0.7989702 | -0.4000965 | 0.3988737
16080 | 85.0618 | -42.52498 | 42.53682 | 0.8665752 | -74.58012 | -73.71355 | 0.799472 | -0.4002908 | 0.3991812
16100 | 85.0296 | -42.50834 | 42.52126 | 0.8735371 | -74.58356 | -73.71002 | 0.7995096 | -0.4003271 | 0.3991824
16120 | 85.0342 | -42.50647 | 42.52772 | 0.8695602 | -74.58008 | -73.71052 | 0.7996431 | -0.4001167 | 0.3995264
16140 | 85.02159 | -42.49755 | 42.52404 | 0.8676958 | -74.58013 | -73.71243 | 0.7993773 | -0.4002658 | 0.3991115
16160 | 85.04226 | -42.51564 | 42.52663 | 0.8703661 | -74.58319 | -73.71282 | 0.7993802 | -0.4002079 | 0.3991723
16180 | 85.05461 | -42.49714 | 42.55747 | 0.8692694 | -74.58285 | -73.71358 | 0.7993421 | -0.4002306 | 0.3991115
16200 | 85.02415 | -42.50905 | 42.5151 | 0.8694887 | -74.5797 | -73.71021 | 0.7994854 | -0.4005426 | 0.3989428
16220 | 85.03259 | -42.50908 | 42.5235 | 0.8681536 | -74.57923 | -73.71108 | 0.7994613 | -0.4003623 | 0.399099
16240 | 85.00878 | -42.50031 | 42.50847 | 0.8679867 | -74.57732 | -73.70933 | 0.7992429 | -0.4001701 | 0.3990728
16260 | 85.01883 | -42.50224 | 42.51659 | 0.8653021 | -74.57823 | -73.71293 | 0.7992733 | -0.4000801 | 0.3991932
16280 | 85.0248 | -42.50252 | 42.52228 | 0.8688211 | -74.57958 | -73.71076 | 0.7994446 | -0.4002312 | 0.3992134
16300 | 85.01893 | -42.49806 | 42.52087 | 0.8690786 | -74.57953 | -73.71045 | 0.7994878 | -0.4004258 | 0.399062
16320 | 84.99171 | -42.47988 | 42.51183 | 0.8701801 | -74.58034 | -73.71016 | 0.7994196 | -0.4001984 | 0.3992212
16340 | 85.03678 | -42.5182 | 42.51858 | 0.8675098 | -74.58134 | -73.71383 | 0.7994968 | -0.400238 | 0.3992587
16360 | 85.0162 | -42.51243 | 42.50376 | 0.8707809 | -74.5821 | -73.71132 | 0.7993388 | -0.4003948 | 0.398944
16380 | 85.00159 | -42.51273 | 42.48886 | 0.8665276 | -74.58125 | -73.71472 | 0.7997158 | -0.4005209 | 0.399195
16400 | 84.9906 | -42.48348 | 42.50712 | 0.8673 | -74.58172 | -73.71442 | 0.7994273 | -0.4000214 | 0.399406
16420 | 85.0049 | -42.50702 | 42.49787 | 0.8689499 | -74.58286 | -73.71391 | 0.7990903 | -0.4002529 | 0.3988373
16440 | 85.01642 | -42.49541 | 42.52101 | 0.8703518 | -74.58286 | -73.71251 | 0.7995814 | -0.4005527 | 0.3990287
16460 | 84.99088 | -42.48545 | 42.50543 | 0.8674335 | -74.58235 | -73.71492 | 0.79941 | -0.4002771 | 0.399133
16480 | 85.00987 | -42.49629 | 42.51357 | 0.8704758 | -74.58346 | -73.71298 | 0.7998824 | -0.4006308 | 0.3992516
16500 | 84.99975 | -42.48583 | 42.51392 | 0.8677912 | -74.58164 | -73.71385 | 0.7996124 | -0.4005826 | 0.3990299
16520 | 84.99089 | -42.47067 | 42.52023 | 0.8693504 | -74.58201 | -73.71266 | 0.7993931 | -0.4001969 | 0.3991961
16540 | 84.97958 | -42.47989 | 42.49969 | 0.8689785 | -74.58232 | -73.71335 | 0.7991424 | -0.4001197 | 0.3990227
16560 | 84.97558 | -42.48279 | 42.49278 | 0.8695078 | -74.584 | -73.71449 | 0.7995701 | -0.4002482 | 0.3993219
16580 | 84.99696 | -42.47544 | 42.52151 | 0.8661652 | -74.57859 | -73.71243 | 0.7995802 | -0.4002666 | 0.3993136
16600 | 84.96071 | -42.46512 | 42.49558 | 0.8680153 | -74.58028 | -73.71226 | 0.7992798 | -0.40016 | 0.3991199
16620 | 84.95507 | -42.45916 | 42.49591 | 0.8669281 | -74.5801 | -73.71317 | 0.7991898 | -0.4002303 | 0.3989595
16640 | 84.98034 | -42.46279 | 42.51755 | 0.8681393 | -74.58035 | -73.71222 | 0.7995236 | -0.400511 | 0.3990126
16660 | 84.99329 | -42.48136 | 42.51193 | 0.8692026 | -74.57959 | -73.71038 | 0.7990679 | -0.4001775 | 0.3988904
16680 | 84.96817 | -42.47242 | 42.49575 | 0.8683729 | -74.58138 | -73.71301 | 0.7994264 | -0.4004753 | 0.3989512
16700 | 84.96203 | -42.46582 | 42.4962 | 0.8653927 | -74.57765 | -73.71226 | 0.7997376 | -0.4004765 | 0.3992611
16720 | 84.94703 | -42.45062 | 42.49641 | 0.8710194 | -74.58255 | -73.71153 | 0.7996863 | -0.4004222 | 0.3992641
16740 | 84.95603 | -42.447 | 42.50903 | 0.8684587 | -74.57907 | -73.71061 | 0.7992849 | -0.4003415 | 0.3989434
16760 | 84.95528 | -42.45981 | 42.49547 | 0.8664131 | -74.57907 | -73.71265 | 0.7996106 | -0.4001647 | 0.3994459
16780 | 84.93977 | -42.45734 | 42.48244 | 0.866313 | -74.58063 | -73.71432 | 0.7993793 | -0.4001623 | 0.399217
16800 | 84.9538 | -42.45492 | 42.49887 | 0.8652735 | -74.57847 | -73.7132 | 0.7994744 | -0.4003856 | 0.3990889
16820 | 84.91663 | -42.43889 | 42.47774 | 0.868535 | -74.58159 | -73.71305 | 0.7990631 | -0.4002944 | 0.3987688
16840 | 84.94624 | -42.44889 | 42.49735 | 0.8659935 | -74.58053 | -73.71453 | 0.7996911 | -0.4006934 | 0.3989977
16860 | 84.93735 | -42.4427 | 42.49465 | 0.8666897 | -74.5798 | -73.71311 | 0.7991943 | -0.4003379 | 0.3988564
16880 | 84.95129 | -42.45402 | 42.49727 | 0.8676052 | -74.57893 | -73.71133 | 0.7993847 | -0.4001665 | 0.3992182
16900 | 84.94175 | -42.45413 | 42.48762 | 0.870223 | -74.58171 | -73.71149 | 0.7993281 | -0.4002637 | 0.3990644
16920 | 84.93899 | -42.44642 | 42.49257 | 0.8678818 | -74.5795 | -73.71162 | 0.7990637 | -0.4000059 | 0.3990579
16940 | 84.95196 | -42.45118 | 42.50078 | 0.8678579 | -74.58134 | -73.71348 | 0.7992855 | -0.4001901 | 0.3990954
16960 | 84.9463 | -42.45167 | 42.49463 | 0.8696747 | -74.58358 | -73.71391 | 0.7992259 | -0.4002836 | 0.3989422
16980 | 84.9175 | -42.44587 | 42.47164 | 0.8679295 | -74.5808 | -73.71287 | 0.7992321 | -0.4005194 | 0.3987128
17000 | 84.89679 | -42.43003 | 42.46676 | 0.8692741 | -74.58192 | -73.71264 | 0.7988003 | -0.4000863 | 0.3987139
17020 | 84.91827 | -42.44282 | 42.47545 | 0.8697701 | -74.58223 | -73.71246 | 0.7993528 | -0.4002455 | 0.3991073
17040 | 84.90689 | -42.43982 | 42.46707 | 0.8682585 | -74.5842 | -73.71594 | 0.7996073 | -0.4004678 | 0.3991395
17060 | 84.92203 | -42.44248 | 42.47955 | 0.8635044 | -74.57829 | -73.71479 | 0.7994363 | -0.4001644 | 0.3992718
17080 | 84.91952 | -42.44284 | 42.47668 | 0.8691692 | -74.58155 | -73.71238 | 0.8001268 | -0.4004818 | 0.399645
17100 | 84.90086 | -42.43073 | 42.47013 | 0.8662701 | -74.58117 | -73.7149 | 0.8001113 | -0.4005975 | 0.3995138
17120 | 84.91409 | -42.42119 | 42.4929 | 0.8679342 | -74.58282 | -73.71489 | 0.7993096 | -0.4003662 | 0.3989434
17140 | 84.90031 | -42.42187 | 42.47844 | 0.8696651 | -74.58341 | -73.71374 | 0.7994986 | -0.400238 | 0.3992605
17160 | 84.89165 | -42.43008 | 42.46157 | 0.8656788 | -74.5814 | -73.71572 | 0.7995287 | -0.4003277 | 0.3992009
17180 | 84.8805 | -42.41869 | 42.4618 | 0.8722591 | -74.58604 | -73.71378 | 0.7990956 | -0.4001254 | 0.3989702
17200 | 84.88785 | -42.42194 | 42.46591 | 0.8692646 | -74.5842 | -73.71494 | 0.7995901 | -0.4002574 | 0.3993326
17220 | 84.90127 | -42.42194 | 42.47934 | 0.8677435 | -74.5826 | -73.71486 | 0.7991084 | -0.400162 | 0.3989464
17240 | 84.89757 | -42.43571 | 42.46186 | 0.8700371 | -74.58362 | -73.71358 | 0.7990009 | -0.4002362 | 0.3987646
17260 | 84.86733 | -42.41611 | 42.45123 | 0.8716965 | -74.58382 | -73.71212 | 0.7995102 | -0.4003146 | 0.3991956
17280 | 84.89354 | -42.43724 | 42.45629 | 0.8664703 | -74.58063 | -73.71416 | 0.7998028 | -0.4004595 | 0.3993434
17300 | 84.90267 | -42.43605 | 42.46662 | 0.8672523 | -74.58039 | -73.71314 | 0.7998919 | -0.4004419 | 0.3994501
17320 | 84.86652 | -42.41982 | 42.44671 | 0.866189 | -74.5798 | -73.71361 | 0.7989293 | -0.4000539 | 0.3988755
17340 | 84.89118 | -42.42911 | 42.46207 | 0.8656073 | -74.57812 | -73.71251 | 0.7993215 | -0.4002154 | 0.3991061
17360 | 84.85465 | -42.414 | 42.44065 | 0.868926 | -74.58051 | -73.71158 | 0.7994699 | -0.4003882 | 0.3990817
17380 | 84.88088 | -42.42036 | 42.46053 | 0.8632898 | -74.57811 | -73.71482 | 0.7995549 | -0.4005244 | 0.3990304
17400 | 84.87777 | -42.42615 | 42.45162 | 0.8699989 | -74.58229 | -73.71229 | 0.7994026 | -0.4004127 | 0.3989899
17420 | 84.86085 | -42.41378 | 42.44707 | 0.8669233 | -74.58025 | -73.71332 | 0.7994083 | -0.4002044 | 0.3992039
17440 | 84.87666 | -42.41271 | 42.46395 | 0.8670187 | -74.58117 | -73.71415 | 0.7992524 | -0.4002738 | 0.3989786
17460 | 84.85225 | -42.40591 | 42.44634 | 0.8674431 | -74.58058 | -73.71314 | 0.7991612 | -0.3999054 | 0.3992558
17480 | 84.86422 | -42.40546 | 42.45876 | 0.8669853 | -74.57993 | -73.71294 | 0.7994005 | -0.4002187 | 0.3991818
17500 | 84.85113 | -42.4222 | 42.42893 | 0.8662796 | -74.57864 | -73.71236 | 0.7992384 | -0.4002866 | 0.3989518
17520 | 84.86672 | -42.41367 | 42.45305 | 0.8672333 | -74.58013 | -73.71289 | 0.7991546 | -0.4002178 | 0.3989369
17540 | 84.85674 | -42.40348 | 42.45325 | 0.8662796 | -74.57851 | -73.71223 | 0.7995918 | -0.4001483 | 0.3994435
17560 | 84.83471 | -42.39447 | 42.44024 | 0.8701277 | -74.58045 | -73.71032 | 0.799191 | -0.4001498 | 0.3990412
17580 | 84.84349 | -42.4139 | 42.42959 | 0.8671665 | -74.5796 | -73.71243 | 0.799472 | -0.4004529 | 0.3990191
17600 | 84.85082 | -42.39937 | 42.45145 | 0.8645058 | -74.57762 | -73.71312 | 0.799152 | -0.3998777 | 0.3992742
17620 | 84.81904 | -42.39175 | 42.42729 | 0.8646059 | -74.57841 | -73.71381 | 0.799208 | -0.4003802 | 0.3988278
17640 | 84.8529 | -42.39968 | 42.45322 | 0.8680248 | -74.58251 | -73.71449 | 0.7993454 | -0.4002804 | 0.399065
17660 | 84.84178 | -42.38376 | 42.45802 | 0.8651495 | -74.57909 | -73.71394 | 0.7992989 | -0.4000443 | 0.3992546
17680 | 84.81329 | -42.3935 | 42.41979 | 0.8637142 | -74.5778 | -73.71409 | 0.7995957 | -0.4005033 | 0.3990924
17700 | 84.82894 | -42.37687 | 42.45207 | 0.8681917 | -74.58039 | -73.7122 | 0.7994214 | -0.400295 | 0.3991264
17720 | 84.84846 | -42.39699 | 42.45147 | 0.8705044 | -74.58135 | -73.71084 | 0.7995349 | -0.4001504 | 0.3993845
17740 | 84.83449 | -42.40326 | 42.43122 | 0.8662748 | -74.57902 | -73.71274 | 0.7996735 | -0.4003116 | 0.3993618
17760 | 84.82565 | -42.38962 | 42.43603 | 0.8665419 | -74.57963 | -73.71309 | 0.7992026 | -0.4001322 | 0.3990704
17780 | 84.82119 | -42.39483 | 42.42636 | 0.8696508 | -74.58189 | -73.71223 | 0.7994244 | -0.4001448 | 0.3992796
17800 | 84.8309 | -42.4009 | 42.43001 | 0.8672905 | -74.57943 | -73.71214 | 0.7995248 | -0.4004073 | 0.3991175
17820 | 84.83725 | -42.39711 | 42.44014 | 0.866251 | -74.57829 | -73.71204 | 0.7999128 | -0.4005843 | 0.3993285
17840 | 84.82485 | -42.39709 | 42.42777 | 0.864892 | -74.57958 | -73.71469 | 0.799509 | -0.4003337 | 0.3991753
17860 | 84.81459 | -42.38258 | 42.43201 | 0.8672476 | -74.57984 | -73.71259 | 0.7997507 | -0.4002923 | 0.3994584
17880 | 84.81283 | -42.37066 | 42.44217 | 0.8668327 | -74.5777 | -73.71087 | 0.7992771 | -0.4001781 | 0.399099
17900 | 84.80746 | -42.38999 | 42.41747 | 0.8702612 | -74.58079 | -73.71053 | 0.7995141 | -0.4004693 | 0.3990448
17920 | 84.79276 | -42.37074 | 42.42202 | 0.8652592 | -74.5797 | -73.71444 | 0.7992488 | -0.4000366 | 0.3992122
17940 | 84.77794 | -42.37061 | 42.40733 | 0.8668566 | -74.58035 | -73.71349 | 0.7992476 | -0.4001629 | 0.3990847
17960 | 84.80237 | -42.38253 | 42.41984 | 0.8650637 | -74.5798 | -73.71474 | 0.7992864 | -0.4002845 | 0.3990018
17980 | 84.78443 | -42.36872 | 42.41571 | 0.865345 | -74.58021 | -73.71487 | 0.7994863 | -0.4002258 | 0.3992605
18000 | 84.80461 | -42.38482 | 42.41979 | 0.868187 | -74.58166 | -73.71347 | 0.79923 | -0.4001442 | 0.3990859
18020 | 84.77821 | -42.37288 | 42.40533 | 0.8674717 | -74.58188 | -73.7144 | 0.7996094 | -0.4004854 | 0.399124
18040 | 84.78519 | -42.37514 | 42.41005 | 0.8683872 | -74.58281 | -73.71442 | 0.7994556 | -0.400278 | 0.3991777
18060 | 84.79487 | -42.36712 | 42.42775 | 0.8673286 | -74.58288 | -73.71555 | 0.7991344 | -0.4001099 | 0.3990245
18080 | 84.78552 | -42.36126 | 42.42426 | 0.8650208 | -74.58121 | -73.71619 | 0.799005 | -0.400207 | 0.398798
18100 | 84.76306 | -42.35513 | 42.40793 | 0.8679438 | -74.58392 | -73.71597 | 0.7990164 | -0.4000419 | 0.3989744
18120 | 84.77285 | -42.36913 | 42.40372 | 0.8685923 | -74.58392 | -73.71532 | 0.7995501 | -0.4004833 | 0.3990668
18140 | 84.77217 | -42.34823 | 42.42394 | 0.8658838 | -74.58232 | -73.71644 | 0.7992643 | -0.4001588 | 0.3991055
18160 | 84.77818 | -42.36829 | 42.40988 | 0.8674002 | -74.5825 | -73.7151 | 0.7995889 | -0.4003647 | 0.3992242
18180 | 84.77126 | -42.35771 | 42.41356 | 0.8671999 | -74.58187 | -73.71467 | 0.7992983 | -0.4001796 | 0.3991187
18200 | 84.76194 | -42.35471 | 42.40723 | 0.867157 | -74.58151 | -73.71436 | 0.7997558 | -0.400202 | 0.3995538
18220 | 84.75533 | -42.35447 | 42.40086 | 0.8644867 | -74.58029 | -73.71581 | 0.7991171 | -0.4001814 | 0.3989357
18240 | 84.76789 | -42.34873 | 42.41916 | 0.8699036 | -74.58384 | -73.71393 | 0.7995695 | -0.4007006 | 0.3988689
18260 | 84.75426 | -42.33317 | 42.42109 | 0.8653259 | -74.57977 | -73.71444 | 0.7991526 | -0.3999266 | 0.399226
18280 | 84.74185 | -42.34333 | 42.39852 | 0.8683205 | -74.58159 | -73.71327 | 0.799385 | -0.40023 | 0.399155
18300 | 84.73252 | -42.34598 | 42.38654 | 0.8696604 | -74.58484 | -73.71518 | 0.7993495 | -0.4002607 | 0.3990889
18320 | 84.7479 | -42.34499 | 42.40291 | 0.8659029 | -74.58202 | -73.71612 | 0.7993272 | -0.4002413 | 0.3990859
18340 | 84.76427 | -42.35955 | 42.40471 | 0.8644819 | -74.58126 | -73.71678 | 0.7992128 | -0.4003009 | 0.3989118
18360 | 84.74597 | -42.35336 | 42.39261 | 0.8680391 | -74.58179 | -73.71375 | 0.7997495 | -0.4004508 | 0.3992987
18380 | 84.72676 | -42.33142 | 42.39534 | 0.8661175 | -74.58166 | -73.71554 | 0.7992885 | -0.4002789 | 0.3990096
18400 | 84.71566 | -42.32538 | 42.39028 | 0.865922 | -74.5828 | -73.71688 | 0.7990763 | -0.4000792 | 0.3989971
18420 | 84.74358 | -42.3438 | 42.39978 | 0.8647156 | -74.58159 | -73.71687 | 0.7990941 | -0.4002336 | 0.3988606
18440 | 84.72922 | -42.34625 | 42.38298 | 0.8664608 | -74.58245 | -73.71599 | 0.7996935 | -0.400418 | 0.3992754
18460 | 84.73657 | -42.35602 | 42.38055 | 0.8675146 | -74.58212 | -73.7146 | 0.7992971 | -0.4003024 | 0.3989947
18480 | 84.71589 | -42.33826 | 42.37763 | 0.8648968 | -74.57964 | -73.71475 | 0.7994825 | -0.4003537 | 0.3991288
18500 | 84.73294 | -42.3458 | 42.38714 | 0.8645582 | -74.58015 | -73.7156 | 0.7990375 | -0.4000267 | 0.3990108
18520 | 84.73418 | -42.33906 | 42.39511 | 0.8663464 | -74.58089 | -73.71454 | 0.7993016 | -0.4000947 | 0.3992069
18540 | 84.69304 | -42.33608 | 42.35696 | 0.8674192 | -74.58117 | -73.71375 | 0.7988489 | -0.4002452 | 0.3986037
18560 | 84.72651 | -42.33098 | 42.39553 | 0.8655643 | -74.57998 | -73.71442 | 0.79981 | -0.4004946 | 0.3993154
18580 | 84.72122 | -42.33592 | 42.3853 | 0.8644915 | -74.57826 | -73.71377 | 0.7991993 | -0.4003167 | 0.3988826
18600 | 84.73166 | -42.35735 | 42.37431 | 0.863843 | -74.57884 | -73.715 | 0.7992366 | -0.4003033 | 0.3989333
18620 | 84.70339 | -42.32624 | 42.37715 | 0.8643532 | -74.58141 | -73.71706 | 0.7992399 | -0.4002678 | 0.398972
18640 | 84.68811 | -42.30753 | 42.38058 | 0.8646584 | -74.58017 | -73.71552 | 0.7993174 | -0.400244 | 0.3990734
18660 | 84.68649 | -42.31805 | 42.36845 | 0.8678246 | -74.58175 | -73.71392 | 0.7992011 | -0.4000133 | 0.3991878
18680 | 84.70271 | -42.32778 | 42.37493 | 0.8672094 | -74.58218 | -73.71497 | 0.7993793 | -0.4002964 | 0.3990829
18700 | 84.70005 | -42.329 | 42.37105 | 0.866375 | -74.58247 | -73.71609 | 0.7992461 | -0.3999993 | 0.3992468
18720 | 84.68654 | -42.32207 | 42.36447 | 0.8656597 | -74.58346 | -73.7178 | 0.7991281 | -0.4001692 | 0.3989589
18740 | 84.66709 | -42.31195 | 42.35513 | 0.8685207 | -74.58484 | -73.71632 | 0.799197 | -0.4002529 | 0.398944
18760 | 84.69563 | -42.31288 | 42.38274 | 0.8629847 | -74.58144 | -73.71846 | 0.7996297 | -0.4002917 | 0.399338
18780 | 84.68565 | -42.31185 | 42.3738 | 0.8626461 | -74.5811 | -73.71846 | 0.7994515 | -0.4001254 | 0.3993261
18800 | 84.67625 | -42.30503 | 42.37121 | 0.8655071 | -74.58222 | -73.71672 | 0.7992715 | -0.4001325 | 0.3991389
18820 | 84.67506 | -42.29741 | 42.37765 | 0.8645296 | -74.58013 | -73.7156 | 0.7995656 | -0.4003885 | 0.3991771
18840 | 84.66657 | -42.29851 | 42.36805 | 0.86483 | -74.58127 | -73.71644 | 0.7989579 | -0.4001689 | 0.398789
18860 | 84.67357 | -42.30307 | 42.3705 | 0.8677244 | -74.58049 | -73.71277 | 0.7997918 | -0.4002655 | 0.3995264
18880 | 84.67309 | -42.31029 | 42.36281 | 0.8655739 | -74.58067 | -73.7151 | 0.7992858 | -0.4001099 | 0.3991759
18900 | 84.66146 | -42.30287 | 42.35859 | 0.8659124 | -74.58266 | -73.71675 | 0.7992619 | -0.4001772 | 0.3990847
18920 | 84.65067 | -42.28617 | 42.3645 | 0.8624077 | -74.58035 | -73.71794 | 0.7994264 | -0.4001451 | 0.3992814
18940 | 84.6562 | -42.29934 | 42.35686 | 0.8667946 | -74.58298 | -73.71618 | 0.7993776 | -0.4001981 | 0.3991795
18960 | 84.63923 | -42.29468 | 42.34456 | 0.8662891 | -74.58127 | -73.71499 | 0.7994464 | -0.4001686 | 0.3992778
18980 | 84.67034 | -42.30908 | 42.36126 | 0.8650541 | -74.58052 | -73.71547 | 0.7994932 | -0.4001409 | 0.3993523
19000 | 84.64684 | -42.29279 | 42.35405 | 0.8636713 | -74.581 | -73.71733 | 0.7991296 | -0.4000455 | 0.3990841
19020 | 84.65918 | -42.28704 | 42.37214 | 0.8644247 | -74.58068 | -73.71626 | 0.7990965 | -0.3998867 | 0.3992099
19040 | 84.63739 | -42.2787 | 42.3587 | 0.8681631 | -74.58222 | -73.71406 | 0.7992738 | -0.4001319 | 0.3991419
19060 | 84.64651 | -42.28544 | 42.36107 | 0.863533 | -74.58043 | -73.71689 | 0.7991469 | -0.4002792 | 0.3988677
19080 | 84.6073 | -42.27524 | 42.33207 | 0.8650827 | -74.58164 | -73.71655 | 0.7989606 | -0.4000106 | 0.39895
19100 | 84.64127 | -42.28095 | 42.36032 | 0.8619118 | -74.57911 | -73.71719 | 0.7994467 | -0.4001081 | 0.3993386
19120 | 84.61899 | -42.28365 | 42.33534 | 0.8660221 | -74.58346 | -73.71744 | 0.7995316 | -0.4003796 | 0.399152
19140 | 84.62815 | -42.28766 | 42.34049 | 0.8641672 | -74.58292 | -73.71875 | 0.7991132 | -0.4001227 | 0.3989905
19160 | 84.61998 | -42.28103 | 42.33894 | 0.8639479 | -74.58011 | -73.71616 | 0.7992378 | -0.4001442 | 0.3990936
19180 | 84.61213 | -42.29339 | 42.31874 | 0.8686256 | -74.58236 | -73.71373 | 0.7993972 | -0.4003513 | 0.3990459
19200 | 84.60381 | -42.27744 | 42.32637 | 0.8632994 | -74.58104 | -73.71774 | 0.7990697 | -0.3999844 | 0.3990853
19220 | 84.57561 | -42.25343 | 42.32218 | 0.8636093 | -74.58031 | -73.7167 | 0.7989621 | -0.3999746 | 0.3989875
19240 | 84.59614 | -42.2811 | 42.31504 | 0.8618355 | -74.58079 | -73.71895 | 0.7991105 | -0.3999853 | 0.3991252
19260 | 84.58863 | -42.27477 | 42.31386 | 0.8627129 | -74.58144 | -73.71873 | 0.7988334 | -0.3998929 | 0.3989404
19280 | 84.59067 | -42.2765 | 42.31417 | 0.8648348 | -74.58039 | -73.71556 | 0.7998583 | -0.4004124 | 0.3994459
19300 | 84.61078 | -42.27905 | 42.33173 | 0.8614492 | -74.57869 | -73.71724 | 0.7997072 | -0.4003721 | 0.399335
19320 | 84.58259 | -42.26072 | 42.32186 | 0.8640146 | -74.58149 | -73.71747 | 0.7993492 | -0.4001775 | 0.3991717
19340 | 84.55859 | -42.25705 | 42.30154 | 0.862112 | -74.58059 | -73.71848 | 0.7993439 | -0.4001758 | 0.3991681
19360 | 84.57719 | -42.27697 | 42.30022 | 0.8643675 | -74.58241 | -73.71805 | 0.7993448 | -0.4002476 | 0.3990972
19380 | 84.55712 | -42.25866 | 42.29846 | 0.8660698 | -74.58168 | -73.71561 | 0.7994184 | -0.4004648 | 0.3989536
19400 | 84.54998 | -42.27241 | 42.27757 | 0.8632421 | -74.58059 | -73.71735 | 0.7987681 | -0.4000071 | 0.398761
19420 | 84.59176 | -42.28784 | 42.30392 | 0.8653641 | -74.5831 | -73.71773 | 0.7996663 | -0.4004213 | 0.399245
19440 | 84.5594 | -42.26388 | 42.29553 | 0.8617306 | -74.58032 | -73.71859 | 0.7992411 | -0.4002517 | 0.3989893
19460 | 84.54836 | -42.2475 | 42.30086 | 0.8646965 | -74.58227 | -73.71758 | 0.7989943 | -0.3999531 | 0.3990412
19480 | 84.54084 | -42.24346 | 42.29739 | 0.8644247 | -74.58243 | -73.718 | 0.7992077 | -0.4000199 | 0.3991878
19500 | 84.53339 | -42.23824 | 42.29515 | 0.8630514 | -74.58179 | -73.71874 | 0.7991552 | -0.3998566 | 0.3992987
19520 | 84.50986 | -42.23492 | 42.27494 | 0.8645058 | -74.58269 | -73.71818 | 0.7992497 | -0.3999862 | 0.3992635
19540 | 84.54293 | -42.23487 | 42.30806 | 0.8635855 | -74.58029 | -73.7167 | 0.7990903 | -0.4001582 | 0.3989321
19560 | 84.51737 | -42.23686 | 42.28051 | 0.8605003 | -74.5798 | -73.7193 | 0.7994992 | -0.4002553 | 0.3992438
19580 | 84.51092 | -42.23026 | 42.28066 | 0.8627653 | -74.58065 | -73.71789 | 0.7990935 | -0.4001692 | 0.3989244
19600 | 84.50322 | -42.24762 | 42.25559 | 0.8643579 | -74.58232 | -73.71797 | 0.7989469 | -0.4002699 | 0.398677
19620 | 84.47786 | -42.22551 | 42.25235 | 0.8667612 | -74.58345 | -73.71669 | 0.7989395 | -0.4000849 | 0.3988546
19640 | 84.52226 | -42.22182 | 42.30044 | 0.8635283 | -74.5818 | -73.71828 | 0.7992107 | -0.4001474 | 0.3990632
19660 | 84.4879 | -42.22898 | 42.25892 | 0.8619881 | -74.58217 | -73.72018 | 0.7989907 | -0.4001027 | 0.398888
19680 | 84.48398 | -42.2141 | 42.26989 | 0.861187 | -74.58321 | -73.72202 | 0.7993409 | -0.4000309 | 0.39931
19700 | 84.48063 | -42.21569 | 42.26494 | 0.8622313 | -74.58373 | -73.72149 | 0.7989711 | -0.4000467 | 0.3989244
19720 | 84.46301 | -42.21458 | 42.24843 | 0.8643007 | -74.58354 | -73.71924 | 0.7990754 | -0.4001451 | 0.3989303
19740 | 84.48699 | -42.2101 | 42.2769 | 0.8629417 | -74.58294 | -73.72 | 0.7995319 | -0.400126 | 0.399406
19760 | 84.45904 | -42.20402 | 42.25502 | 0.8609676 | -74.57997 | -73.71901 | 0.7995388 | -0.4001835 | 0.3993553
19780 | 84.4528 | -42.19921 | 42.25359 | 0.8636141 | -74.58166 | -73.71805 | 0.7990173 | -0.3999564 | 0.3990608
19800 | 84.44965 | -42.2016 | 42.24806 | 0.8682489 | -74.58577 | -73.71752 | 0.7992029 | -0.4001683 | 0.3990346
19820 | 84.43691 | -42.19376 | 42.24315 | 0.8626223 | -74.58154 | -73.71892 | 0.7990506 | -0.4000822 | 0.3989685
19840 | 84.38376 | -42.17665 | 42.20711 | 0.8625364 | -74.57974 | -73.71721 | 0.7985693 | -0.3999114 | 0.3986579
19860 | 84.43019 | -42.21081 | 42.21938 | 0.8662748 | -74.58446 | -73.71819 | 0.7993183 | -0.4004577 | 0.3988606
19880 | 84.43338 | -42.21451 | 42.21886 | 0.8620024 | -74.58217 | -73.72016 | 0.7991651 | -0.4002473 | 0.3989178
19900 | 84.43034 | -42.19278 | 42.23756 | 0.8608389 | -74.58147 | -73.72063 | 0.7994798 | -0.4004529 | 0.3990269
19920 | 84.43697 | -42.19046 | 42.24651 | 0.8626461 | -74.57839 | -73.71574 | 0.7996204 | -0.4003331 | 0.3992873
19940 | 84.40176 | -42.19498 | 42.20678 | 0.861764 | -74.58042 | -73.71866 | 0.7991427 | -0.4000729 | 0.3990698
19960 | 84.39327 | -42.18566 | 42.20761 | 0.8619595 | -74.57994 | -73.71798 | 0.7992208 | -0.4002148 | 0.399006
19980 | 84.38627 | -42.17558 | 42.21069 | 0.8628368 | -74.58127 | -73.71843 | 0.7991144 | -0.4002187 | 0.3988957
20000 | 84.36469 | -42.16701 | 42.19768 | 0.8628464 | -74.58009 | -73.71725 | 0.7990643 | -0.4001477 | 0.3989166
20020 | 84.3653 | -42.15974 | 42.20556 | 0.8599472 | -74.58 | -73.72005 | 0.7991827 | -0.4002857 | 0.3988969
20040 | 84.34448 | -42.18086 | 42.16362 | 0.8602571 | -74.57869 | -73.71843 | 0.7985741 | -0.3999966 | 0.3985775
20060 | 84.35 | -42.17201 | 42.17799 | 0.8618593 | -74.58231 | -73.72046 | 0.7990816 | -0.4001603 | 0.3989214
20080 | 84.34477 | -42.17418 | 42.17058 | 0.8590364 | -74.57943 | -73.7204 | 0.7994974 | -0.4004794 | 0.3990179
20100 | 84.32524 | -42.15897 | 42.16627 | 0.8633661 | -74.58018 | -73.71681 | 0.7988778 | -0.3998682 | 0.3990096
20120 | 84.31686 | -42.17617 | 42.14069 | 0.8624458 | -74.58217 | -73.71972 | 0.7989135 | -0.400143 | 0.3987706
20140 | 84.3177 | -42.14865 | 42.16905 | 0.8623695 | -74.58007 | -73.7177 | 0.7990435 | -0.4000977 | 0.3989458
20160 | 84.30597 | -42.13727 | 42.1687 | 0.8631659 | -74.58055 | -73.71739 | 0.7988846 | -0.3999901 | 0.3988945
20180 | 84.29264 | -42.15326 | 42.13938 | 0.864892 | -74.58072 | -73.71583 | 0.7995558 | -0.4004759 | 0.3990799
20200 | 84.29761 | -42.13134 | 42.16627 | 0.8604336 | -74.58112 | -73.72068 | 0.7993788 | -0.4002279 | 0.3991508
20220 | 84.28367 | -42.13383 | 42.14984 | 0.861311 | -74.57844 | -73.71713 | 0.7994157 | -0.4002559 | 0.3991598
20240 | 84.24963 | -42.12304 | 42.12658 | 0.8609676 | -74.57986 | -73.71889 | 0.7991323 | -0.4002783 | 0.398854
20260 | 84.26573 | -42.12443 | 42.14131 | 0.8615589 | -74.5803 | -73.71874 | 0.7992238 | -0.4002559 | 0.3989679
20280 | 84.24011 | -42.10581 | 42.1343 | 0.8626556 | -74.57996 | -73.71731 | 0.7991546 | -0.400219 | 0.3989357
20300 | 84.22372 | -42.11201 | 42.11171 | 0.8615494 | -74.58039 | -73.71884 | 0.7987159 | -0.4000401 | 0.3986758
20320 | 84.23915 | -42.11457 | 42.12458 | 0.8611012 | -74.58093 | -73.71983 | 0.7993487 | -0.4002652 | 0.3990835
20340 | 84.22675 | -42.09132 | 42.13543 | 0.8613825 | -74.57945 | -73.71807 | 0.7993105 | -0.4001299 | 0.3991807
20360 | 84.21524 | -42.0805 | 42.13474 | 0.8591795 | -74.57863 | -73.71945 | 0.799416 | -0.4003754 | 0.3990406
20380 | 84.21577 | -42.05757 | 42.1582 | 0.8606529 | -74.57897 | -73.71831 | 0.7992098 | -0.4001746 | 0.3990352
20400 | 84.26635 | -42.0291 | 42.23725 | 0.8604622 | -74.5813 | -73.72084 | 0.7992753 | -0.400227 | 0.3990483
20420 | 84.39059 | -42.02437 | 42.36622 | 0.8623123 | -74.57886 | -73.71655 | 0.7991505 | -0.4001194 | 0.399031
20440 | 84.47598 | -41.99919 | 42.4768 | 0.8654833 | -74.57909 | -73.7136 | 0.7990095 | -0.4000846 | 0.3989249
20460 | 84.51359 | -41.95128 | 42.56231 | 0.8639765 | -74.57673 | -73.71275 | 0.7996476 | -0.4004878 | 0.3991598
20480 | 84.50408 | -41.91486 | 42.58922 | 0.8631849 | -74.57631 | -73.71313 | 0.7989097 | -0.3999287 | 0.398981
20500 | 84.46162 | -41.86946 | 42.59217 | 0.8631325 | -74.57705 | -73.71392 | 0.7991335 | -0.4002503 | 0.3988832
20520 | 84.48141 | -41.85632 | 42.62508 | 0.8624172 | -74.57648 | -73.71407 | 0.7992586 | -0.4001269 | 0.3991318
20540 | 84.46995 | -41.81683 | 42.65312 | 0.8647633 | -74.57569 | -73.71092 | 0.7993793 | -0.4004413 | 0.3989381
20560 | 84.42497 | -41.80027 | 42.6247 | 0.8649015 | -74.57611 | -73.7112 | 0.7990915 | -0.4002571 | 0.3988343
20580 | 84.42136 | -41.7647 | 42.65666 | 0.8633804 | -74.57572 | -73.71234 | 0.7991725 | -0.3999782 | 0.3991944
20600 | 84.40181 | -41.73291 | 42.6689 | 0.8670187 | -74.57925 | -73.71223 | 0.7990471 | -0.3999558 | 0.3990912
20620 | 84.39788 | -41.71452 | 42.68336 | 0.8655787 | -74.57639 | -73.71081 | 0.799588 | -0.4003614 | 0.3992265
20640 | 84.35758 | -41.6781 | 42.67948 | 0.8632803 | -74.57806 | -73.71478 | 0.7995355 | -0.4003191 | 0.3992164
20660 | 84.3404 | -41.66551 | 42.67489 | 0.8626366 | -74.57467 | -73.71203 | 0.7989392 | -0.4001614 | 0.3987777
20680 | 84.34747 | -41.64681 | 42.70066 | 0.8633852 | -74.57634 | -73.71296 | 0.7990927 | -0.400064 | 0.3990287
20700 | 84.33033 | -41.63596 | 42.69437 | 0.8646917 | -74.57641 | -73.71172 | 0.7990971 | -0.400261 | 0.3988361
20720 | 84.29655 | -41.60664 | 42.68991 | 0.8634663 | -74.57584 | -73.71237 | 0.7993972 | -0.400129 | 0.3992683
20740 | 84.2769 | -41.5823 | 42.69459 | 0.8632517 | -74.57648 | -73.71323 | 0.7992166 | -0.4001468 | 0.3990698
20760 | 84.2349 | -41.56899 | 42.66591 | 0.8624744 | -74.57645 | -73.71398 | 0.799177 | -0.4003921 | 0.3987849
20780 | 84.23176 | -41.54734 | 42.68442 | 0.8628941 | -74.57425 | -73.71136 | 0.7989916 | -0.4001066 | 0.398885
20800 | 84.20588 | -41.50134 | 42.70453 | 0.8606339 | -74.57316 | -73.71253 | 0.7992634 | -0.4000798 | 0.3991836
20820 | 84.18091 | -41.48042 | 42.70049 | 0.8616114 | -74.57611 | -73.71449 | 0.7989103 | -0.4000682 | 0.3988421
20840 | 84.15245 | -41.46223 | 42.69022 | 0.8619785 | -74.57295 | -73.71098 | 0.7992485 | -0.4004303 | 0.3988183
20860 | 84.11301 | -41.42609 | 42.68693 | 0.8615017 | -74.5755 | -73.71399 | 0.7985613 | -0.4000893 | 0.398472
20880 | 84.11554 | -41.42401 | 42.69153 | 0.8621502 | -74.57488 | -73.71273 | 0.7993755 | -0.4001471 | 0.3992283
20900 | 84.09234 | -41.41826 | 42.67408 | 0.8614302 | -74.57317 | -73.71174 | 0.7992834 | -0.4002523 | 0.399031
20920 | 84.03742 | -41.35146 | 42.68596 | 0.860734 | -74.57166 | -73.71093 | 0.7989782 | -0.4000521 | 0.3989261
20940 | 83.99767 | -41.33322 | 42.66446 | 0.8616114 | -74.57393 | -73.71232 | 0.7991469 | -0.4003477 | 0.3987992
20960 | 83.94374 | -41.27491 | 42.66883 | 0.8593941 | -74.57208 | -73.71269 | 0.7995316 | -0.4003426 | 0.399189
20980 | 83.97543 | -41.27059 | 42.70484 | 0.8603573 | -74.57167 | -73.71131 | 0.7995728 | -0.4004017 | 0.3991711
21000 | 83.91605 | -41.23183 | 42.68422 | 0.8591223 | -74.57198 | -73.71286 | 0.7992315 | -0.40048 | 0.3987515
21020 | 83.89482 | -41.19456 | 42.70025 | 0.8620214 | -74.57277 | -73.71075 | 0.7994044 | -0.4003036 | 0.3991008
21040 | 83.83923 | -41.17376 | 42.66547 | 0.8572817 | -74.57055 | -73.71326 | 0.7993418 | -0.4001349 | 0.3992069
21060 | 83.77733 | -41.13669 | 42.64064 | 0.8577013 | -74.5714 | -73.7137 | 0.7990009 | -0.3999513 | 0.3990495
21080 | 83.74288 | -41.12037 | 42.62251 | 0.8556414 | -74.5681 | -73.71246 | 0.7992753 | -0.4003993 | 0.3988761
21100 | 83.71088 | -41.09017 | 42.62071 | 0.8533001 | -74.56692 | -73.71362 | 0.7993171 | -0.4003718 | 0.3989452
21120 | 83.675 | -41.07617 | 42.59883 | 0.8549118 | -74.56855 | -73.71364 | 0.7993656 | -0.4003674 | 0.3989983
21140 | 83.64615 | -41.0707 | 42.57545 | 0.8563519 | -74.56747 | -73.71111 | 0.798955 | -0.4002279 | 0.3987271
21160 | 83.57998 | -41.04347 | 42.53651 | 0.8534098 | -74.56689 | -73.71348 | 0.7994878 | -0.4003334 | 0.3991544
21180 | 83.53965 | -41.02052 | 42.51913 | 0.8528423 | -74.56704 | -73.71419 | 0.7994479 | -0.4003143 | 0.3991336
21200 | 83.53431 | -41.02316 | 42.51115 | 0.852375 | -74.56666 | -73.71429 | 0.7995659 | -0.4001045 | 0.3994614
21220 | 83.49829 | -41.01109 | 42.4872 | 0.8566523 | -74.56997 | -73.71332 | 0.7994491 | -0.4004139 | 0.3990352
21240 | 83.44933 | -40.9861 | 42.46323 | 0.8520842 | -74.56726 | -73.71518 | 0.7991478 | -0.4002956 | 0.3988522
21260 | 83.42356 | -40.96805 | 42.45551 | 0.8524847 | -74.56905 | -73.71656 | 0.7995179 | -0.400165 | 0.3993529
21280 | 83.38621 | -40.95099 | 42.43522 | 0.8566856 | -74.5703125 | -73.71363 | 0.7991996 | -0.400463 | 0.3987366
21300 | 83.3542 | -40.95958 | 42.39463 | 0.8535767 | -74.56988 | -73.71631 | 0.7992125 | -0.4002404 | 0.398972
21320 | 83.29823 | -40.91897 | 42.37926 | 0.8502817 | -74.56866 | -73.71838 | 0.7990962 | -0.4002744 | 0.3988218
21340 | 83.25486 | -40.8968 | 42.35805 | 0.8502245 | -74.56722 | -73.71699 | 0.7988608 | -0.4000795 | 0.3987813
21360 | 83.25149 | -40.89856 | 42.35293 | 0.8518696 | -74.56918 | -73.71731 | 0.7991004 | -0.4001045 | 0.3989959
21380 | 83.16105 | -40.86855 | 42.2925 | 0.8505917 | -74.5678 | -73.71721 | 0.7993415 | -0.4002389 | 0.3991026
21400 | 83.13119 | -40.84817 | 42.28302 | 0.8488607 | -74.56774 | -73.71888 | 0.7994223 | -0.4000711 | 0.3993511
21420 | 83.0959 | -40.83123 | 42.26468 | 0.8508444 | -74.5702 | -73.71936 | 0.7992244 | -0.400176 | 0.3990483
21440 | 83.05156 | -40.83562 | 42.21593 | 0.8436441 | -74.56611 | -73.72247 | 0.7991976 | -0.4001504 | 0.3990471
21460 | 82.99173 | -40.8198 | 42.17193 | 0.84548 | -74.56752 | -73.72204 | 0.7992846 | -0.4003352 | 0.3989494
21480 | 82.91422 | -40.79208 | 42.12214 | 0.8471966 | -74.56873 | -73.72153 | 0.7994485 | -0.4004586 | 0.3989899
21500 | 82.89543 | -40.79596 | 42.09948 | 0.8457851 | -74.56847 | -73.72269 | 0.7993469 | -0.4003987 | 0.3989482
21520 | 82.84848 | -40.75731 | 42.09117 | 0.84867 | -74.56904 | -73.72037 | 0.7997158 | -0.4003438 | 0.399372
21540 | 82.80145 | -40.76394 | 42.03751 | 0.8463144 | -74.56776 | -73.72144 | 0.7992154 | -0.4001826 | 0.3990328
21560 | 82.76689 | -40.74961 | 42.01728 | 0.8454514 | -74.56674 | -73.72128 | 0.7997927 | -0.4004624 | 0.3993303
21580 | 82.70829 | -40.72241 | 41.98588 | 0.8465528 | -74.56716 | -73.72061 | 0.7996765 | -0.400559 | 0.3991175
21600 | 82.65893 | -40.71153 | 41.9474 | 0.8439064 | -74.5656 | -73.72169 | 0.7993785 | -0.4002532 | 0.3991252
21620 | 82.6172 | -40.70046 | 41.91674 | 0.8441353 | -74.56684 | -73.7227 | 0.7995099 | -0.4005611 | 0.3989488
21640 | 82.54539 | -40.66046 | 41.88493 | 0.8417988 | -74.56425 | -73.72245 | 0.7991731 | -0.4001695 | 0.3990036
21660 | 82.48985 | -40.66607 | 41.82378 | 0.8432627 | -74.56707 | -73.72381 | 0.7992157 | -0.4001603 | 0.3990555
21680 | 82.46135 | -40.64358 | 41.81777 | 0.8432055 | -74.567 | -73.72379 | 0.7994726 | -0.4005036 | 0.3989691
21700 | 82.40112 | -40.63215 | 41.76897 | 0.8434391 | -74.56917 | -73.72573 | 0.7991192 | -0.3999373 | 0.3991818
21720 | 82.36722 | -40.63336 | 41.73386 | 0.8396626 | -74.56764 | -73.72798 | 0.7992426 | -0.4000875 | 0.399155
21740 | 82.29815 | -40.61788 | 41.68026 | 0.8403015 | -74.56658 | -73.72628 | 0.7993874 | -0.4003045 | 0.3990829
21760 | 82.24875 | -40.59601 | 41.65274 | 0.8381796 | -74.56705 | -73.72887 | 0.7994577 | -0.399994 | 0.3994638
21780 | 82.17338 | -40.59399 | 41.57939 | 0.8385324 | -74.56685 | -73.72832 | 0.7990769 | -0.3999987 | 0.3990781
21800 | 82.06841 | -40.57376 | 41.49466 | 0.8402252 | -74.56833 | -73.72811 | 0.7994485 | -0.4003626 | 0.3990859
21820 | 82.01588 | -40.56022 | 41.45566 | 0.8370399 | -74.56657 | -73.72953 | 0.7989755 | -0.3998366 | 0.3991389
21840 | 81.94526 | -40.54797 | 41.3973 | 0.8356762 | -74.56698 | -73.73131 | 0.7988754 | -0.4000828 | 0.3987926
21860 | 81.87531 | -40.52128 | 41.35404 | 0.8331823 | -74.56474 | -73.73156 | 0.7994947 | -0.4004022 | 0.3990924
21880 | 81.84103 | -40.53642 | 41.30461 | 0.8315229 | -74.56413 | -73.7326 | 0.7990164 | -0.3999907 | 0.3990257
21900 | 81.78364 | -40.53273 | 41.25091 | 0.8339119 | -74.56458 | -73.73066 | 0.7992503 | -0.4000494 | 0.3992009
21920 | 81.71592 | -40.50172 | 41.2142 | 0.8339167 | -74.56618 | -73.73226 | 0.7993272 | -0.4004213 | 0.3989059
21940 | 81.67428 | -40.50126 | 41.17302 | 0.8318663 | -74.56377 | -73.7319 | 0.7993194 | -0.4003409 | 0.3989786
21960 | 81.64177 | -40.4973 | 41.14447 | 0.828681 | -74.56007 | -73.73139 | 0.7995236 | -0.4001927 | 0.3993309
21980 | 81.56659 | -40.50476 | 41.06183 | 0.8279705 | -74.56136 | -73.73339 | 0.7998282 | -0.4006052 | 0.399223
22000 | 81.51073 | -40.49664 | 41.01409 | 0.8329344 | -74.56702 | -73.73408 | 0.7993087 | -0.4002282 | 0.3990805
22020 | 81.45444 | -40.48593 | 40.96851 | 0.8275557 | -74.56169 | -73.73413 | 0.7994774 | -0.4005536 | 0.3989238
22040 | 81.37174 | -40.45509 | 40.91665 | 0.8262873 | -74.56129 | -73.735 | 0.7990518 | -0.4000363 | 0.3990155
22060 | 81.31666 | -40.44677 | 40.86989 | 0.8258724 | -74.56046 | -73.73458 | 0.7998189 | -0.4004636 | 0.3993553
22080 | 81.25789 | -40.45383 | 40.80405 | 0.8263302 | -74.56176 | -73.73543 | 0.7990953 | -0.4000613 | 0.399034
22100 | 81.2257 | -40.4563 | 40.7694 | 0.8299398 | -74.5613 | -73.73136 | 0.7990244 | -0.4000971 | 0.3989273
22120 | 81.19081 | -40.46548 | 40.72533 | 0.8263016 | -74.5605 | -73.7342 | 0.7993838 | -0.3999993 | 0.3993845
22140 | 81.10382 | -40.43704 | 40.66678 | 0.8258724 | -74.56078 | -73.73491 | 0.7998115 | -0.4003531 | 0.3994584
22160 | 81.03293 | -40.4194 | 40.61353 | 0.8230639 | -74.56199 | -73.73893 | 0.7995707 | -0.4004031 | 0.3991675
22180 | 80.9838 | -40.41423 | 40.56957 | 0.8206463 | -74.56026 | -73.73961 | 0.7997075 | -0.4002956 | 0.3994119
22200 | 80.95623 | -40.43218 | 40.52405 | 0.8225965 | -74.55953 | -73.73693 | 0.7989517 | -0.4002348 | 0.3987169
22220 | 80.85753 | -40.39061 | 40.46692 | 0.8220434 | -74.56029 | -73.73825 | 0.7988521 | -0.3998169 | 0.3990352
22240 | 80.78806 | -40.38941 | 40.39866 | 0.823493 | -74.56077 | -73.73727 | 0.7991371 | -0.399929 | 0.3992081
22260 | 80.76236 | -40.39469 | 40.36767 | 0.8203697 | -74.56017 | -73.7398 | 0.7990423 | -0.4000631 | 0.3989792
22280 | 80.6686 | -40.38661 | 40.28199 | 0.8198166 | -74.56214 | -73.74232 | 0.7994804 | -0.4005536 | 0.3989267
22300 | 80.62032 | -40.38514 | 40.23517 | 0.8195448 | -74.56104 | -73.7415 | 0.7994601 | -0.4004082 | 0.3990519
22320 | 80.54717 | -40.35885 | 40.18832 | 0.8153439 | -74.55995 | -73.7446 | 0.799545 | -0.4003948 | 0.3991503
22340 | 80.48648 | -40.35759 | 40.12889 | 0.8202934 | -74.56268 | -73.74239 | 0.7994956 | -0.4003572 | 0.3991383
22360 | 80.42142 | -40.37309 | 40.04834 | 0.8163071 | -74.56092 | -73.74461 | 0.7993153 | -0.4004809 | 0.3988343
22380 | 80.36093 | -40.36837 | 39.99256 | 0.8141899 | -74.56138 | -73.74719 | 0.799489 | -0.4003602 | 0.3991288
22400 | 80.26363 | -40.34129 | 39.92234 | 0.8144379 | -74.561 | -73.74656 | 0.7994357 | -0.4004613 | 0.3989744
22420 | 80.18613 | -40.30718 | 39.87895 | 0.8125448 | -74.56079 | -73.74824 | 0.799644 | -0.4005384 | 0.3991055
22440 | 80.12545 | -40.31215 | 39.8133 | 0.811553 | -74.55922 | -73.74766 | 0.7992512 | -0.4000902 | 0.399161
22460 | 80.0646 | -40.30833 | 39.75627 | 0.8161831 | -74.56294 | -73.74676 | 0.7992637 | -0.4002684 | 0.3989953
22480 | 79.99104 | -40.30529 | 39.68575 | 0.8124352 | -74.5611 | -73.74866 | 0.7995382 | -0.4005501 | 0.3989881
22500 | 79.91354 | -40.29769 | 39.61585 | 0.8086157 | -74.55925 | -73.75063 | 0.7991952 | -0.4002726 | 0.3989226
22520 | 79.85539 | -40.28547 | 39.56991 | 0.8116198 | -74.56299 | -73.75137 | 0.7995844 | -0.4004478 | 0.3991365
22540 | 79.78101 | -40.27909 | 39.50192 | 0.8066416 | -74.56008 | -73.75344 | 0.7993856 | -0.4001847 | 0.3992009
22560 | 79.70826 | -40.25618 | 39.45208 | 0.8081722 | -74.56223 | -73.75406 | 0.7994214 | -0.4002455 | 0.3991759
22580 | 79.6123 | -40.26203 | 39.35027 | 0.8061361 | -74.56117 | -73.75503 | 0.7996237 | -0.4003763 | 0.3992474
22600 | 79.55097 | -40.24688 | 39.30409 | 0.8029318 | -74.56038 | -73.75744 | 0.7995015 | -0.4002327 | 0.3992689
22620 | 79.45547 | -40.22955 | 39.22592 | 0.8067179 | -74.56316 | -73.75644 | 0.7994443 | -0.4005045 | 0.3989398
22640 | 79.39963 | -40.24005 | 39.15958 | 0.8102798 | -74.56448 | -73.7542 | 0.7994467 | -0.4002333 | 0.3992134
22660 | 79.3166 | -40.23035 | 39.08625 | 0.8031893 | -74.56038 | -73.7572 | 0.7993916 | -0.4003349 | 0.3990567
22680 | 79.24748 | -40.20881 | 39.03867 | 0.8021116 | -74.56123 | -73.75912 | 0.7992271 | -0.4001734 | 0.3990537
22700 | 79.14646 | -40.19239 | 38.95407 | 0.8027458 | -74.5605 | -73.75775 | 0.7990679 | -0.3999695 | 0.3990984
22720 | 79.07147 | -40.18112 | 38.89035 | 0.800395 | -74.56141 | -73.76102 | 0.799197 | -0.3998649 | 0.399332
22740 | 78.98943 | -40.18667 | 38.80277 | 0.799346 | -74.56237 | -73.76302 | 0.7992369 | -0.4001832 | 0.3990537
22760 | 78.88947 | -40.15576 | 38.73371 | 0.7978725 | -74.55878 | -73.76091 | 0.7993209 | -0.4003245 | 0.3989965
22780 | 78.82562 | -40.14957 | 38.67605 | 0.7998466 | -74.56063 | -73.76079 | 0.7995611 | -0.4003978 | 0.3991634
22800 | 78.72955 | -40.13602 | 38.59353 | 0.7958412 | -74.55868 | -73.76284 | 0.7995301 | -0.4003936 | 0.3991365
22820 | 78.62858 | -40.10768 | 38.5209 | 0.7943058 | -74.5574 | -73.76309 | 0.7990924 | -0.400047 | 0.3990453
22840 | 78.56812 | -40.11657 | 38.45155 | 0.7948303 | -74.55909 | -73.76426 | 0.7996419 | -0.4005566 | 0.3990853
22860 | 78.46259 | -40.10139 | 38.3612 | 0.7910061 | -74.55657 | -73.76557 | 0.7993656 | -0.4002917 | 0.399074
22880 | 78.37607 | -40.09473 | 38.28133 | 0.7917166 | -74.55806 | -73.76635 | 0.799315 | -0.4002023 | 0.3991127
22900 | 78.3011 | -40.07291 | 38.22819 | 0.7901144 | -74.55935 | -73.76924 | 0.7990369 | -0.4001161 | 0.3989208
22920 | 78.22404 | -40.07572 | 38.14832 | 0.7902002 | -74.55929 | -73.76909 | 0.799374 | -0.4001409 | 0.3992331
22940 | 78.12787 | -40.06084 | 38.06703 | 0.7903576 | -74.56065 | -73.77029 | 0.7994989 | -0.4002783 | 0.3992206
22960 | 78.0231 | -40.04669 | 37.97641 | 0.7902861 | -74.55962 | -73.76933 | 0.7990637 | -0.4001001 | 0.3989637
22980 | 77.9155 | -40.02612 | 37.88939 | 0.7854986 | -74.55831 | -73.77281 | 0.7995403 | -0.4001832 | 0.3993571
23000 | 77.83614 | -40.01544 | 37.82071 | 0.7875586 | -74.55815 | -73.77059 | 0.7994527 | -0.4003471 | 0.3991055
23020 | 77.74069 | -40.01413 | 37.72656 | 0.7846403 | -74.5564 | -73.77176 | 0.7995337 | -0.400582 | 0.3989518
23040 | 77.66423 | -40.00029 | 37.66394 | 0.7837486 | -74.55615 | -73.7724 | 0.7995263 | -0.4002079 | 0.3993183
23060 | 77.56364 | -39.98563 | 37.57801 | 0.7817602 | -74.55495 | -73.77319 | 0.7994342 | -0.4002827 | 0.3991514
23080 | 77.45916 | -39.95718 | 37.50198 | 0.7794952 | -74.55484 | -73.77535 | 0.7994011 | -0.4003569 | 0.3990442
23100 | 77.35226 | -39.96152 | 37.39074 | 0.778017 | -74.55248 | -73.77446 | 0.7992652 | -0.400376 | 0.3988892
23120 | 77.24944 | -39.93207 | 37.31737 | 0.7773685 | -74.55198 | -73.77461 | 0.799188 | -0.4002386 | 0.3989494
23140 | 77.18654 | -39.93506 | 37.25148 | 0.7782269 | -74.55319 | -73.77497 | 0.7992548 | -0.4003102 | 0.3989446
23160 | 77.08483 | -39.92069 | 37.16414 | 0.7753086 | -74.55119 | -73.77588 | 0.7994431 | -0.4002035 | 0.3992397
23180 | 76.968 | -39.88833 | 37.07967 | 0.7799673 | -74.55387 | -73.7739 | 0.7985717 | -0.3997111 | 0.3988606
23200 | 76.86703 | -39.88175 | 36.98528 | 0.7746029 | -74.55206 | -73.77746 | 0.7990777 | -0.4001397 | 0.3989381
23220 | 76.77737 | -39.86784 | 36.90953 | 0.7731009 | -74.55056 | -73.77746 | 0.79945 | -0.4001334 | 0.3993165
23240 | 76.69412 | -39.87731 | 36.81681 | 0.7715607 | -74.54844 | -73.77688 | 0.7991585 | -0.400326 | 0.3988326
23260 | 76.58265 | -39.85788 | 36.72477 | 0.7702732 | -74.54938 | -73.77911 | 0.7993218 | -0.4001251 | 0.3991967
23280 | 76.49136 | -39.84607 | 36.64528 | 0.765872 | -74.54827 | -73.7824 | 0.7986635 | -0.4000878 | 0.3985757
23300 | 76.37705 | -39.81928 | 36.55777 | 0.7695103 | -74.55055 | -73.78104 | 0.7994491 | -0.4001969 | 0.3992522
23320 | 76.28454 | -39.79883 | 36.48571 | 0.7669973 | -74.55015 | -73.78315 | 0.799419 | -0.4000637 | 0.3993553
23340 | 76.18872 | -39.80181 | 36.38691 | 0.7660723 | -74.55031 | -73.78424 | 0.79918 | -0.4002187 | 0.3989613
23360 | 76.07937 | -39.77767 | 36.3017 | 0.7666206 | -74.54962 | -73.783 | 0.7989931 | -0.400036 | 0.3989571
23380 | 75.96163 | -39.77553 | 36.1861 | 0.7627583 | -74.55013 | -73.78737 | 0.7994372 | -0.4000241 | 0.3994131
23400 | 75.84816 | -39.75499 | 36.09316 | 0.7609892 | -74.54903 | -73.78804 | 0.7991573 | -0.4002419 | 0.3989154
23420 | 75.76166 | -39.73234 | 36.02931 | 0.7587767 | -74.54824 | -73.78946 | 0.7994834 | -0.4003456 | 0.3991377
23440 | 75.66385 | -39.72623 | 35.93762 | 0.7583523 | -74.54802 | -73.78967 | 0.7989278 | -0.4000542 | 0.3988737
23460 | 75.57189 | -39.72613 | 35.84576 | 0.7584429 | -74.54913 | -73.79069 | 0.7991907 | -0.3999928 | 0.3991979
23480 | 75.45385 | -39.71761 | 35.73624 | 0.7606411 | -74.55145 | -73.79081 | 0.7999727 | -0.4007426 | 0.3992301
23500 | 75.33682 | -39.7044 | 35.63242 | 0.7586241 | -74.55216 | -73.79354 | 0.7993785 | -0.3999797 | 0.3993988
23520 | 75.21908 | -39.6824 | 35.53668 | 0.7530642 | -74.54726 | -73.7942 | 0.7998061 | -0.4006135 | 0.3991926
23540 | 75.07836 | -39.66852 | 35.40983 | 0.7563972 | -74.55046 | -73.79406 | 0.7991704 | -0.3999045 | 0.3992659
23560 | 74.98178 | -39.65967 | 35.32211 | 0.7539797 | -74.54964 | -73.79566 | 0.7993364 | -0.4001784 | 0.399158
23580 | 74.87432 | -39.64712 | 35.2272 | 0.7504654 | -74.54995 | -73.79949 | 0.7988587 | -0.3999171 | 0.3989416
23600 | 74.78072 | -39.6374 | 35.14332 | 0.7483864 | -74.54915 | -73.80076 | 0.799579 | -0.4002655 | 0.3993136
23620 | 74.66002 | -39.62352 | 35.0365 | 0.7493639 | -74.55303 | -73.80367 | 0.7990411 | -0.4001454 | 0.3988957
23640 | 74.55894 | -39.634 | 34.92494 | 0.744915 | -74.55067 | -73.80576 | 0.7991779 | -0.4002321 | 0.3989458
23660 | 74.42282 | -39.60442 | 34.8184 | 0.744977 | -74.55141 | -73.80643 | 0.7989562 | -0.3997779 | 0.3991783
23680 | 74.31157 | -39.59387 | 34.7177 | 0.7459736 | -74.55243 | -73.80645 | 0.7994452 | -0.4002807 | 0.3991646
23700 | 74.18895 | -39.56211 | 34.62684 | 0.7407331 | -74.55206 | -73.81133 | 0.7992563 | -0.3999022 | 0.3993541
23720 | 74.07166 | -39.55347 | 34.51819 | 0.740509 | -74.55287 | -73.81237 | 0.7995841 | -0.4003075 | 0.3992766
23740 | 73.95796 | -39.54585 | 34.41211 | 0.7385874 | -74.55079 | -73.8122 | 0.7992721 | -0.4002452 | 0.3990269
23760 | 73.82748 | -39.51359 | 34.31389 | 0.7370043 | -74.54891 | -73.8119 | 0.7991558 | -0.3999746 | 0.3991812
23780 | 73.7416 | -39.51856 | 34.22304 | 0.7420397 | -74.55183 | -73.80979 | 0.7990196 | -0.4000875 | 0.3989321
23800 | 73.60942 | -39.51821 | 34.09121 | 0.7377577 | -74.55079 | -73.81303 | 0.7994109 | -0.4003036 | 0.3991073
23820 | 73.51772 | -39.51036 | 34.00736 | 0.7371616 | -74.55163 | -73.81447 | 0.7994342 | -0.4001796 | 0.3992546
23840 | 73.38792 | -39.4925 | 33.89542 | 0.7310438 | -74.54995 | -73.8189 | 0.7991174 | -0.4001239 | 0.3989935
23860 | 73.2647 | -39.46841 | 33.79629 | 0.7337904 | -74.55092 | -73.81713 | 0.7998401 | -0.4001832 | 0.3996569
23880 | 73.15704 | -39.46859 | 33.68845 | 0.7304478 | -74.54966 | -73.81921 | 0.7988724 | -0.4001126 | 0.3987598
23900 | 73.02046 | -39.44136 | 33.5791 | 0.7254362 | -74.54878 | -73.82335 | 0.7989311 | -0.4000241 | 0.3989071
23920 | 72.93863 | -39.43202 | 33.50661 | 0.7286167 | -74.55101 | -73.82239 | 0.7988301 | -0.3999171 | 0.398913
23940 | 72.81361 | -39.42595 | 33.38766 | 0.7229376 | -74.54734 | -73.82441 | 0.7993206 | -0.4002038 | 0.3991169
23960 | 72.70545 | -39.41132 | 33.29413 | 0.725379 | -74.54988 | -73.82451 | 0.7991517 | -0.4001302 | 0.3990215
23980 | 72.57379 | -39.37379 | 33.2 | 0.7242107 | -74.55097 | -73.82676 | 0.7989725 | -0.4002139 | 0.3987586
24000 | 72.4391 | -39.35839 | 33.08071 | 0.7174492 | -74.54674 | -73.82929 | 0.7992056 | -0.4003999 | 0.3988057
24020 | 72.3299 | -39.3644 | 32.96549 | 0.7234955 | -74.5515 | -73.828 | 0.798991 | -0.4000744 | 0.3989166
24040 | 72.19329 | -39.32939 | 32.8639 | 0.7202005 | -74.549 | -73.8288 | 0.7993704 | -0.4000586 | 0.3993118
24060 | 72.09469 | -39.32745 | 32.76724 | 0.7180214 | -74.54936 | -73.83133 | 0.7991639 | -0.4001847 | 0.3989792
24080 | 71.95551 | -39.30116 | 32.65435 | 0.7136536 | -74.54861 | -73.83496 | 0.7990319 | -0.4000986 | 0.3989333
24100 | 71.85532 | -39.31147 | 32.54385 | 0.7154703 | -74.55004 | -73.83457 | 0.7992265 | -0.400165 | 0.3990614
24120 | 71.75405 | -39.30607 | 32.44798 | 0.7131004 | -74.54919 | -73.83609 | 0.7992205 | -0.400109 | 0.3991115
24140 | 71.64117 | -39.30203 | 32.33913 | 0.7121277 | -74.55129 | -73.83916 | 0.7993042 | -0.4002929 | 0.3990114
24160 | 71.50716 | -39.26962 | 32.23754 | 0.7119036 | -74.55168 | -73.83977 | 0.7993534 | -0.4001978 | 0.3991556
24180 | 71.39018 | -39.26055 | 32.12963 | 0.7116318 | -74.54992 | -73.83829 | 0.7992989 | -0.4001939 | 0.399105
24200 | 71.25686 | -39.24223 | 32.01463 | 0.7067442 | -74.54886 | -73.84212 | 0.7990867 | -0.4002994 | 0.3987873
24220 | 71.15735 | -39.23741 | 31.91994 | 0.7072783 | -74.54953 | -73.84225 | 0.7993269 | -0.4003835 | 0.3989434
24240 | 71.01629 | -39.21953 | 31.79677 | 0.7068157 | -74.5502 | -73.84338 | 0.7993439 | -0.4000846 | 0.3992593
24260 | 70.89831 | -39.18377 | 31.71453 | 0.7044172 | -74.54988 | -73.84546 | 0.7988304 | -0.4000962 | 0.3987342
24280 | 70.76626 | -39.18208 | 31.58418 | 0.7014275 | -74.54855 | -73.84713 | 0.7993972 | -0.400272 | 0.3991252
24300 | 70.66672 | -39.18107 | 31.48565 | 0.6979275 | -74.54662 | -73.84869 | 0.7993972 | -0.4002458 | 0.3991514
24320 | 70.56832 | -39.17413 | 31.3942 | 0.7004023 | -74.55005 | -73.84965 | 0.7992378 | -0.4002109 | 0.3990269
24340 | 70.45443 | -39.1728 | 31.28163 | 0.7004309 | -74.54784 | -73.84741 | 0.7994506 | -0.4001346 | 0.399316
24360 | 70.31484 | -39.14332 | 31.17151 | 0.6973886 | -74.5469 | -73.84951 | 0.7992917 | -0.4001218 | 0.3991699
24380 | 70.22604 | -39.14616 | 31.07989 | 0.6963253 | -74.54834 | -73.85201 | 0.7993156 | -0.4002005 | 0.3991151
24400 | 70.09484 | -39.12527 | 30.96957 | 0.692749 | -74.54795 | -73.8552 | 0.7994297 | -0.4003546 | 0.3990752
24420 | 69.97091 | -39.10529 | 30.86562 | 0.6941128 | -74.54805 | -73.85394 | 0.7991287 | -0.4000679 | 0.3990608
24440 | 69.87029 | -39.11173 | 30.75856 | 0.6929398 | -74.54863 | -73.85569 | 0.7995793 | -0.4002252 | 0.3993541
24460 | 69.76022 | -39.1047 | 30.65552 | 0.6886768 | -74.5473 | -73.85862 | 0.7989231 | -0.4001352 | 0.3987879
24480 | 69.64762 | -39.10143 | 30.54619 | 0.6931257 | -74.54911 | -73.85598 | 0.7992569 | -0.400323 | 0.3989339
24500 | 69.52202 | -39.0764 | 30.44562 | 0.6875706 | -74.54776 | -73.86019 | 0.7987553 | -0.3997415 | 0.3990138
24520 | 69.41497 | -39.09042 | 30.32454 | 0.6867218 | -74.54782 | -73.8611 | 0.7990468 | -0.400272 | 0.3987747
24540 | 69.29963 | -39.07446 | 30.22517 | 0.6849146 | -74.54619 | -73.86128 | 0.7992366 | -0.4001293 | 0.3991073
24560 | 69.169 | -39.04529 | 30.12371 | 0.6870747 | -74.55076 | -73.86369 | 0.7992288 | -0.4000071 | 0.3992218
24580 | 69.06019 | -39.03241 | 30.02778 | 0.683527 | -74.54607 | -73.86254 | 0.7990918 | -0.3998974 | 0.3991944
24600 | 68.96919 | -39.05758 | 29.91161 | 0.6830502 | -74.54629 | -73.86324 | 0.7992449 | -0.4002705 | 0.3989744
24620 | 68.85663 | -39.02767 | 29.82897 | 0.6823063 | -74.54594 | -73.86364 | 0.7991871 | -0.4000172 | 0.3991699
24640 | 68.7301 | -39.01362 | 29.71648 | 0.6778097 | -74.54566 | -73.86785 | 0.7992095 | -0.4000348 | 0.3991747
24660 | 68.5966 | -38.99342 | 29.60318 | 0.6749058 | -74.54466 | -73.86975 | 0.7989657 | -0.4000258 | 0.3989398
24680 | 68.51672 | -39.02037 | 29.49635 | 0.6784821 | -74.54562 | -73.86714 | 0.799605 | -0.4003301 | 0.3992748
24700 | 68.36787 | -38.99198 | 29.37589 | 0.6773043 | -74.54574 | -73.86844 | 0.7990777 | -0.4000998 | 0.398978
24720 | 68.2573 | -38.97488 | 29.28243 | 0.6714678 | -74.54286 | -73.87139 | 0.798977 | -0.4000539 | 0.3989232
24740 | 68.17157 | -38.97977 | 29.19179 | 0.6757641 | -74.54621 | -73.87044 | 0.7994583 | -0.400348 | 0.3991103
24760 | 68.04387 | -38.95273 | 29.09114 | 0.6708479 | -74.54453 | -73.87368 | 0.7992142 | -0.4001093 | 0.399105
24780 | 67.92942 | -38.93823 | 28.99119 | 0.6709433 | -74.54431 | -73.87337 | 0.7994828 | -0.4000822 | 0.3994006
24800 | 67.81335 | -38.93229 | 28.88106 | 0.6696653 | -74.54423 | -73.87457 | 0.7990578 | -0.3999826 | 0.3990752
24820 | 67.66878 | -38.89314 | 28.77564 | 0.6698513 | -74.54582 | -73.87597 | 0.799326 | -0.4000935 | 0.3992325
24840 | 67.57783 | -38.91166 | 28.66616 | 0.6672239 | -74.54581 | -73.87859 | 0.7990873 | -0.4000103 | 0.3990769
24860 | 67.4551 | -38.8903 | 28.5648 | 0.666523 | -74.54647 | -73.87995 | 0.7995281 | -0.4002127 | 0.3993154
24880 | 67.38744 | -38.91913 | 28.46831 | 0.6649876 | -74.54361 | -73.87863 | 0.7989264 | -0.3999549 | 0.3989714
24900 | 67.25536 | -38.89021 | 28.36515 | 0.66432 | -74.54606 | -73.88174 | 0.799382 | -0.400221 | 0.399161
24920 | 67.16182 | -38.88813 | 28.27369 | 0.6625795 | -74.54671 | -73.88413 | 0.7991734 | -0.4001155 | 0.3990579
24940 | 67.01629 | -38.84913 | 28.16715 | 0.6612396 | -74.54393 | -73.88269 | 0.7996577 | -0.400427 | 0.3992307
24960 | 66.89228 | -38.82522 | 28.06706 | 0.6602621 | -74.54391 | -73.88365 | 0.7996032 | -0.4002908 | 0.3993124
24980 | 66.76843 | -38.80526 | 27.96316 | 0.6596327 | -74.54404 | -73.88441 | 0.799233 | -0.4000106 | 0.3992224
25000 | 66.67777 | -38.81662 | 27.86114 | 0.6575823 | -74.54265 | -73.88507 | 0.7996073 | -0.4001644 | 0.3994429
25020 | 66.54677 | -38.79333 | 27.75344 | 0.6541681 | -74.54132 | -73.88715 | 0.7993644 | -0.4001409 | 0.3992236
25040 | 66.43094 | -38.78343 | 27.64752 | 0.6539297 | -74.54236 | -73.88843 | 0.7994968 | -0.4002738 | 0.399223
25060 | 66.31207 | -38.76701 | 27.54506 | 0.6497431 | -74.5386 | -73.88886 | 0.7991904 | -0.4002529 | 0.3989375
25080 | 66.17668 | -38.74147 | 27.43521 | 0.6521511 | -74.53845 | -73.88629 | 0.7992291 | -0.4000312 | 0.3991979
25100 | 66.06113 | -38.72889 | 27.33225 | 0.6508493 | -74.53978 | -73.88893 | 0.7992244 | -0.4000217 | 0.3992027
25120 | 66.00192 | -38.7603 | 27.24161 | 0.6524944 | -74.54232 | -73.88982 | 0.7990441 | -0.4001996 | 0.3988445
25140 | 65.8883 | -38.74386 | 27.14444 | 0.6499195 | -74.53908 | -73.88916 | 0.7993141 | -0.4004869 | 0.3988272
25160 | 65.79171 | -38.74435 | 27.04736 | 0.6478119 | -74.53947 | -73.89165 | 0.7994491 | -0.4001999 | 0.3992492
25180 | 65.661 | -38.72585 | 26.93515 | 0.6455374 | -74.5391 | -73.89357 | 0.799785 | -0.4003164 | 0.3994685
25200 | 65.54895 | -38.72688 | 26.82207 | 0.6454706 | -74.54005 | -73.89458 | 0.799655 | -0.4002538 | 0.3994012
25220 | 65.46273 | -38.71734 | 26.74539 | 0.6463957 | -74.54099 | -73.8946 | 0.7988754 | -0.400081 | 0.3987944
25240 | 65.33425 | -38.7124 | 26.62185 | 0.6427717 | -74.54 | -73.89722 | 0.7993948 | -0.4003841 | 0.3990108
25260 | 65.26076 | -38.7252 | 26.53556 | 0.64453125 | -74.5423 | -73.89777 | 0.7990322 | -0.4002795 | 0.3987527
25280 | 65.1362 | -38.69908 | 26.43712 | 0.6421137 | -74.5408 | -73.89869 | 0.7994807 | -0.4000264 | 0.3994542
25300 | 65.01674 | -38.6821 | 26.33464 | 0.6403446 | -74.54064 | -73.90029 | 0.7987657 | -0.3999755 | 0.3987902
25320 | 64.91771 | -38.67791 | 26.2398 | 0.6388903 | -74.54005 | -73.90116 | 0.7992437 | -0.4002884 | 0.3989553
25340 | 64.79061 | -38.64729 | 26.14331 | 0.6358719 | -74.53999 | -73.90412 | 0.7996964 | -0.4002404 | 0.399456
25360 | 64.71225 | -38.65147 | 26.06078 | 0.6377459 | -74.54199 | -73.90424 | 0.7994244 | -0.4002264 | 0.3991979
25380 | 64.5933 | -38.63457 | 25.95873 | 0.634079 | -74.53973 | -73.90565 | 0.7993174 | -0.4003054 | 0.399012
25400 | 64.47988 | -38.62894 | 25.85094 | 0.6358624 | -74.54171 | -73.90584 | 0.8000013 | -0.4004309 | 0.3995705
25420 | 64.38614 | -38.63603 | 25.75011 | 0.63416 | -74.54046 | -73.9063 | 0.7991862 | -0.4002595 | 0.3989267
25440 | 64.24331 | -38.59971 | 25.6436 | 0.6332684 | -74.5415 | -73.90823 | 0.7992354 | -0.4004362 | 0.3987992
25460 | 64.14701 | -38.61638 | 25.53064 | 0.6320667 | -74.53918 | -73.90712 | 0.799464 | -0.4004264 | 0.3990376
25480 | 64.04321 | -38.62146 | 25.42175 | 0.6301737 | -74.53897 | -73.9088 | 0.7990795 | -0.4001904 | 0.3988892
25500 | 63.95469 | -38.61892 | 25.33576 | 0.6301451 | -74.54042 | -73.91028 | 0.7987252 | -0.4000965 | 0.3986287
25520 | 63.82512 | -38.60942 | 25.21571 | 0.6237555 | -74.5378 | -73.91404 | 0.7994333 | -0.4002693 | 0.399164
25540 | 63.73373 | -38.61777 | 25.11597 | 0.6289005 | -74.54031 | -73.9114 | 0.7991421 | -0.4004347 | 0.3987074
25560 | 63.64168 | -38.60226 | 25.03942 | 0.6247473 | -74.54 | -73.91526 | 0.7991931 | -0.4002765 | 0.3989166
25580 | 63.52164 | -38.58882 | 24.93283 | 0.624218 | -74.54107 | -73.91685 | 0.7991999 | -0.399884 | 0.399316
25600 | 63.40692 | -38.56788 | 24.83904 | 0.6237316 | -74.54024 | -73.91651 | 0.7991683 | -0.4001945 | 0.3989738
25620 | 63.30985 | -38.5664 | 24.74345 | 0.623374 | -74.53948 | -73.9161 | 0.7994369 | -0.4002085 | 0.3992283
25640 | 63.21515 | -38.58038 | 24.63478 | 0.6207657 | -74.53831 | -73.91754 | 0.7995549 | -0.4001328 | 0.399422
25660 | 63.10518 | -38.5662 | 24.53898 | 0.6184196 | -74.53894 | -73.92052 | 0.799101 | -0.3999913 | 0.3991097
25680 | 63.02343 | -38.57829 | 24.44514 | 0.6220102 | -74.54174 | -73.91973 | 0.7994595 | -0.4001543 | 0.3993052
25700 | 62.9013 | -38.54665 | 24.35465 | 0.6191111 | -74.54006 | -73.92095 | 0.7991812 | -0.4002973 | 0.3988838
25720 | 62.82436 | -38.56744 | 24.25692 | 0.620451 | -74.54061 | -73.92015 | 0.7990393 | -0.4002258 | 0.3988135
25740 | 62.69792 | -38.54448 | 24.15344 | 0.6158543 | -74.53994 | -73.92408 | 0.7994094 | -0.4001132 | 0.3992963
25760 | 62.62799 | -38.57258 | 24.05541 | 0.6156015 | -74.53992 | -73.92432 | 0.7993764 | -0.4001915 | 0.3991848
25780 | 62.51407 | -38.54527 | 23.96879 | 0.6110573 | -74.53886 | -73.9278 | 0.7990232 | -0.4001024 | 0.3989208
25800 | 62.42977 | -38.5617 | 23.86807 | 0.6123686 | -74.54078 | -73.92841 | 0.7992041 | -0.4000068 | 0.3991973
25820 | 62.32681 | -38.56419 | 23.76262 | 0.6130886 | -74.54215 | -73.92906 | 0.7993782 | -0.4002571 | 0.399121
25840 | 62.20162 | -38.54541 | 23.65621 | 0.6128597 | -74.54194 | -73.92908 | 0.7994059 | -0.4000387 | 0.3993672
25860 | 62.09249 | -38.54116 | 23.55133 | 0.6108475 | -74.53974 | -73.92889 | 0.7991228 | -0.4002354 | 0.3988874
25880 | 61.99054 | -38.53744 | 23.45309 | 0.6082106 | -74.54034 | -73.93213 | 0.7991347 | -0.4002872 | 0.3988475
25900 | 61.87922 | -38.52434 | 23.35489 | 0.6092787 | -74.54312 | -73.93384 | 0.7989445 | -0.4002187 | 0.3987259
25920 | 61.76622 | -38.52766 | 23.23856 | 0.6054592 | -74.54093 | -73.93547 | 0.7988232 | -0.4001337 | 0.3986895
25940 | 61.66565 | -38.52405 | 23.1416 | 0.605464 | -74.54134 | -73.93588 | 0.7990569 | -0.4002404 | 0.3988165
25960 | 61.54091 | -38.48666 | 23.05425 | 0.607357 | -74.54033 | -73.93298 | 0.7985649 | -0.3999552 | 0.3986096
25980 | 61.45457 | -38.48996 | 22.96461 | 0.6034088 | -74.53903 | -73.93562 | 0.7989484 | -0.4001409 | 0.3988075
26000 | 61.35883 | -38.49093 | 22.86789 | 0.6017494 | -74.53987 | -73.93812 | 0.7992598 | -0.4004446 | 0.3988153
26020 | 61.26191 | -38.49812 | 22.76379 | 0.6005001 | -74.54047 | -73.93997 | 0.799447 | -0.4000625 | 0.3993845
26040 | 61.16971 | -38.49151 | 22.6782 | 0.6052303 | -74.54374 | -73.93851 | 0.7994649 | -0.4003611 | 0.3991038
26060 | 61.05695 | -38.47525 | 22.58171 | 0.6018591 | -74.54381 | -73.94195 | 0.7995614 | -0.4005089 | 0.3990525
26080 | 60.96258 | -38.48065 | 22.48193 | 0.6028509 | -74.54432 | -73.94146 | 0.7995647 | -0.4002357 | 0.3993291
26100 | 60.88989 | -38.47613 | 22.41375 | 0.5992365 | -74.54118 | -73.94194 | 0.7989725 | -0.4001179 | 0.3988546
26120 | 60.78352 | -38.47412 | 22.3094 | 0.5965185 | -74.54089 | -73.94437 | 0.798794 | -0.3999853 | 0.3988087
26140 | 60.67653 | -38.46659 | 22.20994 | 0.5979013 | -74.54299 | -73.94509 | 0.7991397 | -0.3999835 | 0.3991562
26160 | 60.60704 | -38.4822 | 22.12484 | 0.5956078 | -74.54192 | -73.94631 | 0.7992861 | -0.400221 | 0.399065
26180 | 60.52134 | -38.48941 | 22.03193 | 0.5932665 | -74.54031 | -73.94705 | 0.7995346 | -0.4004356 | 0.399099
26200 | 60.43692 | -38.48103 | 21.95588 | 0.5954218 | -74.542 | -73.94658 | 0.7992983 | -0.400089 | 0.3992093
26220 | 60.34974 | -38.48265 | 21.8671 | 0.5930185 | -74.54144 | -73.94842 | 0.7997349 | -0.4005906 | 0.3991443
26240 | 60.25534 | -38.48657 | 21.76877 | 0.5909395 | -74.53968 | -73.94874 | 0.7995236 | -0.4002315 | 0.3992921
26260 | 60.16741 | -38.48128 | 21.68614 | 0.5918789 | -74.53997 | -73.94809 | 0.7995027 | -0.4003185 | 0.3991842
26280 | 60.07691 | -38.46822 | 21.60869 | 0.5910969 | -74.54244 | -73.95134 | 0.7992208 | -0.4002786 | 0.3989422
26300 | 59.97483 | -38.45842 | 21.51641 | 0.5892277 | -74.54145 | -73.95223 | 0.799185 | -0.40034 | 0.3988451
26320 | 59.90819 | -38.48073 | 21.42745 | 0.5896091 | -74.54226 | -73.95266 | 0.7993102 | -0.4003298 | 0.3989804
26340 | 59.82352 | -38.47204 | 21.35148 | 0.5871582 | -74.54117 | -73.95401 | 0.7994041 | -0.4002789 | 0.3991252
26360 | 59.72871 | -38.47134 | 21.25738 | 0.5880785 | -74.541 | -73.95292 | 0.7993838 | -0.4004005 | 0.3989834
26380 | 59.63266 | -38.46864 | 21.16402 | 0.5850363 | -74.54098 | -73.95594 | 0.7990682 | -0.4002988 | 0.3987694
26400 | 59.57141 | -38.47857 | 21.09284 | 0.5862713 | -74.54144 | -73.95517 | 0.7990813 | -0.4001832 | 0.3988981
26420 | 59.49245 | -38.47561 | 21.01684 | 0.5857182 | -74.54224 | -73.95652 | 0.7996836 | -0.4002878 | 0.3993958
26440 | 59.40129 | -38.47591 | 20.92538 | 0.5845022 | -74.54109 | -73.95659 | 0.7995903 | -0.4005498 | 0.3990406
26460 | 59.30248 | -38.46515 | 20.83733 | 0.5849457 | -74.54245 | -73.95751 | 0.7989737 | -0.3999725 | 0.3990012
26480 | 59.22034 | -38.46838 | 20.75197 | 0.5811644 | -74.53918 | -73.95802 | 0.7992035 | -0.4001439 | 0.3990597
26500 | 59.11894 | -38.45435 | 20.66458 | 0.5838394 | -74.54163 | -73.95779 | 0.7995927 | -0.4004449 | 0.3991479
26520 | 59.03444 | -38.45275 | 20.58169 | 0.5801535 | -74.54023 | -73.96008 | 0.7990655 | -0.4000357 | 0.3990299
26540 | 58.96294 | -38.4571 | 20.50583 | 0.5825853 | -74.54309 | -73.96051 | 0.7993171 | -0.4000321 | 0.399285
26560 | 58.90557 | -38.47519 | 20.43037 | 0.578723 | -74.54132 | -73.9626 | 0.7992047 | -0.4000682 | 0.3991365
26580 | 58.80517 | -38.48015 | 20.32502 | 0.5784273 | -74.54317 | -73.96474 | 0.7994145 | -0.4004753 | 0.3989393
26600 | 58.72681 | -38.45961 | 20.2672 | 0.5771446 | -74.53966 | -73.96252 | 0.7989222 | -0.4003227 | 0.3985995
26620 | 58.65558 | -38.47016 | 20.18542 | 0.5758715 | -74.54065 | -73.96478 | 0.7990766 | -0.4001927 | 0.3988838
26640 | 58.55461 | -38.44305 | 20.11156 | 0.576582 | -74.54108 | -73.9645 | 0.7990539 | -0.4000795 | 0.3989744
26660 | 58.48483 | -38.44088 | 20.04395 | 0.5767059 | -74.54164 | -73.96493 | 0.7994512 | -0.4001465 | 0.3993046
26680 | 58.42345 | -38.46657 | 19.95689 | 0.5774212 | -74.54405 | -73.96663 | 0.799666 | -0.4003012 | 0.3993648
26700 | 58.35645 | -38.47569 | 19.88076 | 0.5721283 | -74.54051 | -73.96839 | 0.7991374 | -0.4005373 | 0.3986001
26720 | 58.28099 | -38.47173 | 19.80926 | 0.5725718 | -74.54048 | -73.96791 | 0.7997504 | -0.4002646 | 0.3994858
26740 | 58.15573 | -38.43364 | 19.72209 | 0.5727053 | -74.54137 | -73.96867 | 0.7992232 | -0.4001892 | 0.399034
26760 | 58.09782 | -38.45432 | 19.6435 | 0.5702782 | -74.54077 | -73.97049 | 0.7993412 | -0.4001868 | 0.3991544
26780 | 58.02516 | -38.45546 | 19.56971 | 0.5687332 | -74.53886 | -73.97012 | 0.7991162 | -0.4002574 | 0.3988588
26800 | 57.93389 | -38.45829 | 19.4756 | 0.5689621 | -74.54072 | -73.97176 | 0.7993895 | -0.4005122 | 0.3988773
26820 | 57.84543 | -38.44046 | 19.40497 | 0.5673552 | -74.53938 | -73.97202 | 0.7991758 | -0.4003039 | 0.3988719
26840 | 57.77268 | -38.44122 | 19.33147 | 0.5700445 | -74.54165 | -73.9716 | 0.7992506 | -0.4001147 | 0.3991359
26860 | 57.6959 | -38.4423 | 19.2536 | 0.5666208 | -74.54052 | -73.9739 | 0.799793 | -0.4006499 | 0.3991431
26880 | 57.61534 | -38.40866 | 19.20668 | 0.5676556 | -74.54088 | -73.97323 | 0.7994652 | -0.4000509 | 0.3994143
26900 | 57.54749 | -38.45199 | 19.0955 | 0.562048 | -74.53829 | -73.97624 | 0.7989565 | -0.4001543 | 0.3988022
26920 | 57.4904 | -38.46167 | 19.02872 | 0.5668736 | -74.54035 | -73.97347 | 0.7995895 | -0.4004148 | 0.3991747
26940 | 57.36678 | -38.42863 | 18.93815 | 0.5648088 | -74.54001 | -73.9752 | 0.7990876 | -0.4001531 | 0.3989345
26960 | 57.30035 | -38.42807 | 18.87228 | 0.5644798 | -74.53866 | -73.97418 | 0.7994345 | -0.4004696 | 0.3989649
26980 | 57.22874 | -38.43173 | 18.79702 | 0.5623484 | -74.53819 | -73.97584 | 0.7990262 | -0.4004005 | 0.3986257
27000 | 57.15114 | -38.43192 | 18.71922 | 0.5625677 | -74.53808 | -73.97552 | 0.7990757 | -0.4002145 | 0.3988612
27020 | 57.04589 | -38.40839 | 18.6375 | 0.5592585 | -74.53666 | -73.9774 | 0.7988319 | -0.4000035 | 0.3988284
27040 | 56.97048 | -38.40464 | 18.56585 | 0.5587101 | -74.5362 | -73.97749 | 0.7990593 | -0.4004967 | 0.3985626
27060 | 56.92598 | -38.44744 | 18.47854 | 0.5585337 | -74.53625 | -73.97772 | 0.7987973 | -0.400407 | 0.3983903
27080 | 56.86253 | -38.43168 | 18.43085 | 0.5573273 | -74.53638 | -73.97905 | 0.7997286 | -0.4003143 | 0.3994143
27100 | 56.78626 | -38.43912 | 18.34714 | 0.5619431 | -74.53861 | -73.97666 | 0.7989153 | -0.4001555 | 0.3987598
27120 | 56.73336 | -38.44988 | 18.28349 | 0.5598402 | -74.53847 | -73.97863 | 0.7993087 | -0.4004803 | 0.3988284
27140 | 56.65172 | -38.44184 | 18.20987 | 0.5578232 | -74.53606 | -73.97824 | 0.7991233 | -0.400435 | 0.3986883
27160 | 56.57863 | -38.44529 | 18.13334 | 0.5545664 | -74.53488 | -73.98032 | 0.7991552 | -0.400179 | 0.3989762
27180 | 56.53777 | -38.4572 | 18.08057 | 0.5552006 | -74.53478 | -73.97958 | 0.7992223 | -0.4002616 | 0.3989607
27200 | 56.43283 | -38.45326 | 17.97957 | 0.554285 | -74.53598 | -73.9817 | 0.799382 | -0.4003021 | 0.3990799
27220 | 56.3746 | -38.45771 | 17.91689 | 0.5519009 | -74.53556 | -73.98365 | 0.7993612 | -0.4000482 | 0.399313
27240 | 56.28926 | -38.44484 | 17.84441 | 0.5531168 | -74.53835 | -73.98523 | 0.7993054 | -0.4004163 | 0.3988892
27260 | 56.22238 | -38.44683 | 17.77555 | 0.5513525 | -74.53656 | -73.98521 | 0.7992777 | -0.400354 | 0.3989238
27280 | 56.15973 | -38.45052 | 17.70921 | 0.5549908 | -74.53905 | -73.98406 | 0.7993498 | -0.4003665 | 0.3989834
27300 | 56.10139 | -38.46123 | 17.64016 | 0.5505371 | -74.53887 | -73.98833 | 0.7991466 | -0.4003844 | 0.3987622
27320 | 55.9816 | -38.4117 | 17.5699 | 0.5518627 | -74.53938 | -73.98751 | 0.7992589 | -0.400269 | 0.3989899
27340 | 55.92816 | -38.43935 | 17.48881 | 0.549736 | -74.53566 | -73.98592 | 0.7990256 | -0.3999636 | 0.399062
27360 | 55.88275 | -38.44901 | 17.43374 | 0.551486 | -74.53884 | -73.98735 | 0.7997414 | -0.4004332 | 0.3993082
27380 | 55.77919 | -38.43452 | 17.34467 | 0.5494547 | -74.53681 | -73.98735 | 0.7989055 | -0.4001498 | 0.3987557
27400 | 55.69946 | -38.40958 | 17.28988 | 0.5461836 | -74.53271 | -73.98653 | 0.7993945 | -0.4002789 | 0.3991157
27420 | 55.64042 | -38.41995 | 17.22047 | 0.5473185 | -74.53519 | -73.98787 | 0.7993832 | -0.4001293 | 0.399254
27440 | 55.57563 | -38.43619 | 17.13945 | 0.5455971 | -74.53385 | -73.98826 | 0.7991201 | -0.4003572 | 0.3987628
27460 | 55.50932 | -38.4306 | 17.07872 | 0.5443335 | -74.53203 | -73.98769 | 0.7986626 | -0.3999606 | 0.398702
27480 | 55.44733 | -38.44449 | 17.00284 | 0.5460978 | -74.53362 | -73.98752 | 0.7993093 | -0.4001537 | 0.3991556
27500 | 55.38827 | -38.4513 | 16.93697 | 0.5448723 | -74.5341 | -73.98923 | 0.7989758 | -0.4003918 | 0.398584
27520 | 55.33879 | -38.46894 | 16.86985 | 0.5439758 | -74.53446 | -73.99049 | 0.7994241 | -0.4002321 | 0.399192
27540 | 55.25464 | -38.45058 | 16.80406 | 0.5408764 | -74.53242 | -73.99155 | 0.7993561 | -0.4003823 | 0.3989738
27560 | 55.2027 | -38.47239 | 16.73031 | 0.5436182 | -74.53351 | -73.9899 | 0.79896 | -0.4001543 | 0.3988057
27580 | 55.1383 | -38.46625 | 16.67205 | 0.5396652 | -74.53269 | -73.99302 | 0.7986733 | -0.4001513 | 0.398522
27600 | 55.06839 | -38.45066 | 16.61773 | 0.546999 | -74.53559 | -73.98859 | 0.7995614 | -0.4002157 | 0.3993458
27620 | 54.96962 | -38.43912 | 16.5305 | 0.5410576 | -74.53275 | -73.99169 | 0.7986191 | -0.4000416 | 0.3985775
27640 | 54.91468 | -38.44953 | 16.46515 | 0.5402517 | -74.53197 | -73.99172 | 0.7991657 | -0.4002449 | 0.3989208
27660 | 54.8696 | -38.47008 | 16.39953 | 0.5412006 | -74.53338 | -73.99218 | 0.7992452 | -0.400207 | 0.3990382
27680 | 54.79247 | -38.46568 | 16.32679 | 0.5388021 | -74.53229 | -73.99349 | 0.7990304 | -0.4002461 | 0.3987843
27700 | 54.73857 | -38.48202 | 16.25655 | 0.5353212 | -74.53169 | -73.99637 | 0.7989615 | -0.400362 | 0.3985995
27720 | 54.66766 | -38.46963 | 16.19803 | 0.5353737 | -74.53275 | -73.99738 | 0.7990545 | -0.4001713 | 0.3988832
27740 | 54.61715 | -38.48001 | 16.13715 | 0.5353403 | -74.53417 | -73.99883 | 0.7987294 | -0.400106 | 0.3986233
27760 | 54.53514 | -38.47773 | 16.05741 | 0.5360126 | -74.53407 | -73.99806 | 0.7991043 | -0.4002228 | 0.3988814
27780 | 54.50096 | -38.51078 | 15.99019 | 0.532589 | -74.5327 | -74.00011 | 0.7987913 | -0.4002598 | 0.3985316
27800 | 54.41154 | -38.47408 | 15.93746 | 0.5353737 | -74.53414 | -73.99877 | 0.7988599 | -0.4001752 | 0.3986847
27820 | 54.36881 | -38.49829 | 15.87052 | 0.5368662 | -74.53608 | -73.99921 | 0.7992619 | -0.4003215 | 0.3989404
27840 | 54.2758 | -38.46591 | 15.80989 | 0.5297947 | -74.53189 | -74.0021 | 0.7996655 | -0.4006183 | 0.3990471
27860 | 54.22049 | -38.49073 | 15.72976 | 0.5324602 | -74.53405 | -74.00159 | 0.7993966 | -0.4004604 | 0.3989363
27880 | 54.15386 | -38.46251 | 15.69135 | 0.5353737 | -74.53743 | -74.00206 | 0.7991564 | -0.4001331 | 0.3990233
27900 | 54.10237 | -38.49208 | 15.61029 | 0.5310631 | -74.53408 | -74.00302 | 0.7990074 | -0.4000294 | 0.398978
27920 | 54.04049 | -38.50067 | 15.53981 | 0.5297518 | -74.53603 | -74.00628 | 0.7989123 | -0.4002067 | 0.3987056
27940 | 54.0022 | -38.47968 | 15.52252 | 0.530901 | -74.53692 | -74.00602 | 0.7993582 | -0.4000309 | 0.3993273
27960 | 53.9206 | -38.48113 | 15.43946 | 0.5327368 | -74.53935 | -74.00661 | 0.7990226 | -0.4001042 | 0.3989184
27980 | 53.84021 | -38.47678 | 15.36343 | 0.5304003 | -74.53709 | -74.00669 | 0.7987228 | -0.4002658 | 0.3984571
28000 | 53.75963 | -38.48176 | 15.27787 | 0.5304575 | -74.53972 | -74.00927 | 0.7988426 | -0.4002073 | 0.3986353
28020 | 53.73925 | -38.48575 | 15.2535 | 0.5274248 | -74.53789 | -74.01047 | 0.8002365 | -0.4002666 | 0.3999698
28040 | 53.61779 | -38.45401 | 15.16378 | 0.5290937 | -74.54078 | -74.01169 | 0.7986474 | -0.3999311 | 0.3987163
28060 | 53.56691 | -38.4879 | 15.07901 | 0.5250359 | -74.53709 | -74.01206 | 0.7989404 | -0.4001853 | 0.3987551
28080 | 53.48915 | -38.46603 | 15.02312 | 0.5258799 | -74.5382 | -74.01232 | 0.8002603 | -0.4003572 | 0.3999031
28100 | 53.40697 | -38.47609 | 14.93088 | 0.5243111 | -74.53852 | -74.01421 | 0.7995349 | -0.4001391 | 0.3993958
28120 | 53.41825 | -38.46877 | 14.94948 | 0.5229568 | -74.53821 | -74.01525 | 0.8022714 | -0.4000038 | 0.4022676
28140 | 53.21481 | -38.45115 | 14.76367 | 0.523138 | -74.53707 | -74.01393 | 0.799216 | -0.4005313 | 0.3986847
28160 | 53.13078 | -38.45251 | 14.67828 | 0.5200577 | -74.53751 | -74.01745 | 0.7983178 | -0.4000413 | 0.3982764
28180 | 53.12148 | -38.46005 | 14.66143 | 0.5214882 | -74.53837 | -74.01689 | 0.8002228 | -0.4001445 | 0.4000783
28200 | 52.95964 | -38.43349 | 14.52615 | 0.5204201 | -74.53795 | -74.01753 | 0.7985583 | -0.4004416 | 0.3981167
28220 | 52.88107 | -38.42544 | 14.45563 | 0.5177689 | -74.53731 | -74.01954 | 0.7988229 | -0.4004434 | 0.3983796
28240 | 52.73337 | -38.41045 | 14.32291 | 0.5188799 | -74.53753 | -74.01865 | 0.7961449 | -0.4002461 | 0.3958988
28260 | 52.62913 | -38.38611 | 14.24302 | 0.51754 | -74.53622 | -74.01868 | 0.7962251 | -0.4003644 | 0.3958607
28280 | 52.49165 | -38.36128 | 14.13038 | 0.521059 | -74.53833 | -74.01727 | 0.7946211 | -0.400039 | 0.3945822
28300 | 52.33655 | -38.35564 | 13.98091 | 0.5142307 | -74.53642 | -74.02219 | 0.7927519 | -0.4003787 | 0.3923732
28320 | 52.07391 | -38.29963 | 13.77429 | 0.5123234 | -74.53584 | -74.02351 | 0.7883856 | -0.4002038 | 0.3881818
28340 | 51.99251 | -38.30134 | 13.69117 | 0.5144501 | -74.53914 | -74.02469 | 0.7875103 | -0.4001224 | 0.3873879
28360 | 51.88603 | -38.27543 | 13.6106 | 0.5073977 | -74.53609 | -74.0287 | 0.7874846 | -0.4004544 | 0.3870302
28380 | 51.59984 | -38.26493 | 13.33491 | 0.5074549 | -74.53496 | -74.0275 | 0.7806993 | -0.4002118 | 0.3804874
28400 | 51.69274 | -38.22443 | 13.4683 | 0.508461 | -74.53639 | -74.02793 | 0.7851148 | -0.3996903 | 0.3854245
28420 | 51.51419 | -38.19447 | 13.31972 | 0.5085468 | -74.53568 | -74.02714 | 0.7837361 | -0.4003912 | 0.3833449
28440 | 51.21956 | -38.18848 | 13.03108 | 0.5036736 | -74.53509 | -74.03141 | 0.7773104 | -0.4003188 | 0.3769916
28460 | 51.26381 | -38.18545 | 13.07836 | 0.5060816 | -74.53544 | -74.02936 | 0.7802358 | -0.4001638 | 0.380072
28480 | 51.21262 | -38.15454 | 13.05808 | 0.5068064 | -74.53526 | -74.02845 | 0.7813862 | -0.4004434 | 0.3809428
28500 | 50.85982 | -38.11641 | 12.74341 | 0.4991102 | -74.53293 | -74.03382 | 0.7733044 | -0.4003426 | 0.3729618
28520 | 50.63582 | -38.10616 | 12.52966 | 0.4995871 | -74.53263 | -74.03305 | 0.7691839 | -0.4002246 | 0.3689593
28540 | 50.5348 | -38.10654 | 12.42826 | 0.4968834 | -74.53349 | -74.03661 | 0.7675529 | -0.400064 | 0.3674889
28560 | 50.49765 | -38.10692 | 12.39072 | 0.4968166 | -74.53212 | -74.03531 | 0.768975 | -0.4003412 | 0.3686339
28580 | 50.19295 | -38.11344 | 12.07951 | 0.494113 | -74.53366 | -74.03955 | 0.7618457 | -0.4006553 | 0.3611904
28600 | 50.38558 | -38.12276 | 12.26282 | 0.4963636 | -74.53358 | -74.03722 | 0.7691386 | -0.4005858 | 0.3685528
28620 | 50.03508 | -38.14694 | 11.88815 | 0.4901171 | -74.53211 | -74.042 | 0.7598612 | -0.4005155 | 0.3593457
28640 | 49.84383 | -38.12446 | 11.71937 | 0.4886007 | -74.53314 | -74.04454 | 0.7569847 | -0.4004863 | 0.3564984
28660 | 49.56998 | -38.11319 | 11.45679 | 0.4895878 | -74.53391 | -74.04432 | 0.7511795 | -0.4006422 | 0.3505373
28680 | 49.7845 | -38.13497 | 11.64953 | 0.4906893 | -74.53425 | -74.04356 | 0.7583788 | -0.400413 | 0.3579658
28700 | 50.09206 | -38.14624 | 11.94582 | 0.4927683 | -74.53705 | -74.04428 | 0.7720771 | -0.4006723 | 0.3714049
28720 | 50.1094 | -38.21902 | 11.89039 | 0.4918385 | -74.53476 | -74.04293 | 0.7722893 | -0.4009894 | 0.3713
28740 | 50.44882 | -38.18032 | 12.26851 | 0.4998779 | -74.53727 | -74.03739 | 0.7882571 | -0.40052 | 0.3877372
28760 | 50.07274 | -38.18399 | 11.88875 | 0.4912615 | -74.53391 | -74.04264 | 0.776968 | -0.4004139 | 0.3765541
28780 | 50.86574 | -38.26919 | 12.59655 | 0.5015326 | -74.53548 | -74.03395 | 0.8059567 | -0.4008633 | 0.4050934
28800 | 50.71042 | -38.269 | 12.44142 | 0.5032635 | -74.53617 | -74.03291 | 0.8078802 | -0.4006273 | 0.4072529
28820 | 49.89266 | -38.23977 | 11.65289 | 0.4949379 | -74.53471 | -74.03977 | 0.7814622 | -0.4006088 | 0.3808534
28840 | 44.97309 | -26.9703 | 18.00278 | 0.4753256 | -74.43212 | -73.95679 | 1.002882 | -0.4044473 | 0.5984348
28860 | 16.40532 | -16.16255 | 0.2427697 | 0.603137 | -74.28861 | -73.68547 | 4.993778 | -2.331684 | 2.662094
28880 | 17.13738 | -16.68752 | 0.4498601 | 0.5659962 | -74.29333 | -73.72734 | 4.630205 | -2.345385 | 2.28482
28900 | 18.53322 | -18.18059 | 0.352633 | 0.5807018 | -74.30784 | -73.72714 | 4.662887 | -2.359148 | 2.303739
28920 | 18.2987 | -17.72696 | 0.5717397 | 0.5871105 | -74.30422 | -73.71711 | 4.72876 | -2.359085 | 2.369675
28940 | 16.59782 | -16.23145 | 0.3663659 | 0.554781 | -74.29666 | -73.74188 | 4.594779 | -2.351154 | 2.243624
28960 | 18.18841 | -17.96225 | 0.2261639 | 0.596571 | -74.31208 | -73.71551 | 4.73782 | -2.369215 | 2.368605
28980 | 17.29448 | -16.78035 | 0.5141377 | 0.5751467 | -74.30141 | -73.72626 | 4.6907 | -2.365632 | 2.325068
29000 | 17.12338 | -16.59695 | 0.5264282 | 0.5680752 | -74.30074 | -73.73266 | 4.579522 | -2.358674 | 2.220848
29020 | 18.77586 | -18.23894 | 0.5369186 | 0.6045771 | -74.31524 | -73.71066 | 4.781155 | -2.37159 | 2.409565
29040 | 19.1736 | -18.5208 | 0.652802 | 0.5621243 | -74.32008 | -73.75795 | 4.390551 | -2.212676 | 2.177874
29060 | 19.14771 | -18.72258 | 0.4251361 | 0.5584431 | -74.32396 | -73.76552 | 4.284784 | -2.162856 | 2.121929
29080 | 20.43739 | -19.9923 | 0.4450917 | 0.5595064 | -74.32441 | -73.7649 | 4.374692 | -2.18707 | 2.187622
29100 | 21.38821 | -21.01557 | 0.3726482 | 0.5792665 | -74.34049 | -73.76122 | 4.466736 | -2.163748 | 2.302988
29120 | 21.18571 | -20.64012 | 0.5455971 | 0.5725145 | -74.33892 | -73.76641 | 4.286146 | -2.166827 | 2.119319
29140 | 20.26269 | -19.75351 | 0.5091786 | 0.5676174 | -74.3333 | -73.76568 | 4.253161 | -2.157038 | 2.096123
29160 | 20.28814 | -19.8368 | 0.4513383 | 0.5638838 | -74.33358 | -73.76969 | 4.202576 | -2.155474 | 2.047102
29180 | 20.90229 | -20.52019 | 0.3821015 | 0.558877 | -74.33659 | -73.77771 | 4.285173 | -2.170675 | 2.114498
29200 | 21.03765 | -20.37174 | 0.665915 | 0.5801582 | -74.33447 | -73.75431 | 4.552918 | -2.281489 | 2.271429
29220 | 16.2291 | -15.6903 | 0.5388021 | 0.5733442 | -74.29672 | -73.72338 | 4.766362 | -2.449348 | 2.317014
29240 | 16.41454 | -15.7824 | 0.6321311 | 0.5739498 | -74.30078 | -73.72683 | 4.740109 | -2.3752 | 2.364909
29260 | 18.20657 | -17.7344 | 0.4721761 | 0.6033945 | -74.32372 | -73.72032 | 4.821622 | -2.360992 | 2.460631
29280 | 17.00059 | -16.53494 | 0.4656553 | 0.5753756 | -74.31551 | -73.74013 | 4.650159 | -2.342 | 2.308158
29300 | 17.46383 | -16.82824 | 0.6355882 | 0.5654812 | -74.31612 | -73.75064 | 4.669038 | -2.362016 | 2.307023
29320 | 17.86628 | -17.53062 | 0.3356576 | 0.5995321 | -74.32704 | -73.72751 | 4.745006 | -2.349711 | 2.395294
29340 | 16.8586 | -16.35243 | 0.5061746 | 0.5679989 | -74.31602 | -73.74802 | 4.571854 | -2.362615 | 2.20924
29360 | 17.72032 | -17.07137 | 0.6489515 | 0.5782127 | -74.32517 | -73.74695 | 4.708834 | -2.374541 | 2.334293
29380 | 17.92685 | -17.20505 | 0.7218003 | 0.5890656 | -74.32679 | -73.73772 | 4.770544 | -2.355133 | 2.415411
29400 | 16.79663 | -16.31361 | 0.4830241 | 0.5672359 | -74.31463 | -73.7474 | 4.611095 | -2.355006 | 2.256089
29420 | 18.02726 | -17.29167 | 0.7355928 | 0.5821037 | -74.32759 | -73.74549 | 4.766476 | -2.363336 | 2.40314
29440 | 17.61971 | -17.01195 | 0.6077528 | 0.6054163 | -74.33122 | -73.7258 | 4.719383 | -2.341137 | 2.378247
29460 | 16.44387 | -16.11096 | 0.3329039 | 0.5636311 | -74.31432 | -73.75069 | 4.608051 | -2.336251 | 2.271801
29480 | 18.01485 | -17.49099 | 0.5238533 | 0.5943298 | -74.3237 | -73.72937 | 4.824448 | -2.386109 | 2.438339
29500 | 16.95558 | -16.38004 | 0.5755424 | 0.5796385 | -74.32184 | -73.7422 | 4.722655 | -2.377969 | 2.344685
29520 | 16.61778 | -16.32575 | 0.292027 | 0.5715322 | -74.31721 | -73.74568 | 4.632172 | -2.346822 | 2.28535
29540 | 18.317 | -17.62913 | 0.6878614 | 0.6022072 | -74.34028 | -73.73807 | 4.812112 | -2.347266 | 2.464846
29560 | 16.67033 | -16.16864 | 0.5016923 | 0.5825472 | -74.32445 | -73.7419 | 4.639836 | -2.354397 | 2.285439
29580 | 16.82991 | -16.31939 | 0.5105138 | 0.5695724 | -74.32751 | -73.75793 | 4.632636 | -2.376191 | 2.256445
29600 | 18.12993 | -17.80778 | 0.3221512 | 0.5954409 | -74.33811 | -73.74267 | 4.786431 | -2.358589 | 2.427843
29620 | 16.90378 | -16.53335 | 0.3704309 | 0.563798 | -74.32906 | -73.76526 | 4.611392 | -2.324734 | 2.286658
29640 | 16.79969 | -16.2671 | 0.5325913 | 0.5693626 | -74.32785 | -73.75848 | 4.567911 | -2.337707 | 2.230204
29660 | 18.42986 | -18.11578 | 0.3140807 | 0.5970812 | -74.34874 | -73.75165 | 4.757125 | -2.318214 | 2.438912
29680 | 17.63871 | -17.14147 | 0.4972339 | 0.5883694 | -74.34271 | -73.75434 | 4.538643 | -2.266625 | 2.272019
29700 | 17.93975 | -17.23193 | 0.7078171 | 0.5594826 | -74.34205 | -73.78257 | 4.410513 | -2.280271 | 2.130243
29720 | 19.34223 | -18.42925 | 0.9129763 | 0.5675602 | -74.347 | -73.77944 | 4.510294 | -2.228256 | 2.282038
29740 | 19.25684 | -18.5909 | 0.6659389 | 0.585947 | -74.36105 | -73.77511 | 4.542044 | -2.273271 | 2.268773
29760 | 17.91469 | -17.21956 | 0.6951332 | 0.5630302 | -74.34535 | -73.78232 | 4.452062 | -2.237648 | 2.214414
29780 | 18.39125 | -17.72054 | 0.6707072 | 0.560298 | -74.34893 | -73.78863 | 4.334625 | -2.223738 | 2.110887
29800 | 19.88899 | -19.51998 | 0.3690124 | 0.5963087 | -74.3648 | -73.76849 | 4.543962 | -2.244526 | 2.299436
29820 | 19.41 | -18.73267 | 0.6773233 | 0.5733728 | -74.35798 | -73.7846 | 4.452985 | -2.25733 | 2.195655
29840 | 18.87742 | -18.01797 | 0.8594513 | 0.5544043 | -74.35091 | -73.7965 | 4.351363 | -2.196962 | 2.154402
29860 | 18.59902 | -17.72113 | 0.877893 | 0.5509949 | -74.35091 | -73.79992 | 4.371486 | -2.190454 | 2.181032
29880 | 19.19276 | -18.91648 | 0.2762794 | 0.5742359 | -74.35901 | -73.78477 | 4.40978 | -2.154051 | 2.255729
29900 | 19.35297 | -18.94419 | 0.4087806 | 0.5755186 | -74.36409 | -73.78858 | 4.431846 | -2.208298 | 2.223549
29920 | 18.90432 | -18.15094 | 0.7533789 | 0.5562496 | -74.35843 | -73.80218 | 4.320348 | -2.201304 | 2.119043
29940 | 19.33363 | -18.45679 | 0.8768439 | 0.5583048 | -74.36093 | -73.80263 | 4.337102 | -2.163002 | 2.1741
29960 | 20.49008 | -19.90651 | 0.5835652 | 0.5887175 | -74.37538 | -73.78666 | 4.525606 | -2.230862 | 2.294744
29980 | 19.78417 | -19.05268 | 0.731492 | 0.5748653 | -74.36985 | -73.79499 | 4.427249 | -2.218286 | 2.208964
30000 | 19.29854 | -18.35132 | 0.9472132 | 0.555644 | -74.36092 | -73.80527 | 4.30847 | -2.203211 | 2.105259
30020 | 19.48004 | -18.70605 | 0.7739902 | 0.5554104 | -74.36263 | -73.80722 | 4.278665 | -2.183115 | 2.09555
30040 | 20.77284 | -20.14613 | 0.6267071 | 0.5990696 | -74.37772 | -73.77865 | 4.570985 | -2.200237 | 2.370749
30060 | 20.18091 | -19.31995 | 0.8609653 | 0.5800056 | -74.37154 | -73.79153 | 4.436517 | -2.188664 | 2.247853
30080 | 18.92731 | -18.26861 | 0.6587029 | 0.5618238 | -74.3671 | -73.80528 | 4.304676 | -2.193224 | 2.111452
30100 | 18.84496 | -18.42537 | 0.4195929 | 0.5516958 | -74.36604 | -73.81435 | 4.200911 | -2.168028 | 2.032883
30120 | 20.58786 | -19.84314 | 0.7447243 | 0.5674934 | -74.37516 | -73.80767 | 4.398733 | -2.186913 | 2.21182
30140 | 20.37476 | -19.55165 | 0.8231044 | 0.5681086 | -74.3858 | -73.81769 | 4.205169 | -2.150094 | 2.055076
30160 | 19.93001 | -19.01599 | 0.9140134 | 0.5604982 | -74.37574 | -73.81524 | 4.157787 | -2.129936 | 2.027851
30180 | 19.5795 | -19.25593 | 0.3235698 | 0.552125 | -74.37766 | -73.82553 | 4.094807 | -2.111563 | 1.983244
30200 | 20.41457 | -19.9088 | 0.5057693 | 0.555377 | -74.38485 | -73.82947 | 4.060682 | -2.022126 | 2.038556
30220 | 21.42424 | -20.94478 | 0.4794598 | 0.5669022 | -74.38695 | -73.82005 | 4.023198 | -1.990137 | 2.033061
30240 | 21.85535 | -21.20095 | 0.6543994 | 0.5738735 | -74.39469 | -73.82082 | 4.285589 | -2.070393 | 2.215196
30260 | 21.17534 | -20.18907 | 0.9862661 | 0.568223 | -74.39045 | -73.82223 | 4.205675 | -2.115279 | 2.090396
30280 | 19.78107 | -19.42516 | 0.3559113 | 0.5537748 | -74.38308 | -73.82931 | 4.288386 | -2.166357 | 2.122029
30300 | 20.1128 | -19.59496 | 0.5178452 | 0.5576754 | -74.38622 | -73.82854 | 4.094918 | -2.085482 | 2.009436
30320 | 20.39139 | -19.97129 | 0.4201055 | 0.5548382 | -74.38679 | -73.83195 | 4.079195 | -2.00936 | 2.069835
30340 | 21.40701 | -20.76775 | 0.6392598 | 0.5493307 | -74.39587 | -73.84654 | 4.004691 | -2.009463 | 1.995229
30360 | 22.07386 | -21.69245 | 0.3814101 | 0.5697536 | -74.39597 | -73.82622 | 4.201227 | -2.158624 | 2.042603
30380 | 21.68348 | -20.76777 | 0.9157181 | 0.5715179 | -74.39071 | -73.81919 | 4.350438 | -2.198771 | 2.151667
30400 | 23.01393 | -22.53085 | 0.4830837 | 0.5464363 | -74.41576 | -73.86932 | 3.911611 | -1.656124 | 2.255487
30420 | 22.42233 | -21.81539 | 0.6069422 | 0.5029726 | -74.41547 | -73.9125 | 3.308924 | -1.142618 | 2.166306
30440 | 22.52452 | -22.0846 | 0.439918 | 0.4822779 | -74.42112 | -73.93885 | 3.188131 | -1.104831 | 2.0833
30460 | 22.93941 | -22.53075 | 0.4086614 | 0.5287504 | -74.42124 | -73.89249 | 3.717827 | -1.09152 | 2.626308
30480 | 22.85814 | -22.39934 | 0.4588008 | 0.5366182 | -74.42794 | -73.89132 | 3.596822 | -1.106746 | 2.490076
30500 | 22.86036 | -21.98213 | 0.8782268 | 0.4899979 | -74.42694 | -73.93694 | 3.269463 | -1.114868 | 2.154595
30520 | 23.12647 | -22.31101 | 0.8154511 | 0.4694843 | -74.42996 | -73.96048 | 2.989796 | -1.098257 | 1.891539
30540 | 22.66018 | -22.1709 | 0.4892826 | 0.5154085 | -74.42533 | -73.90992 | 3.479162 | -1.10888 | 2.370281
30560 | 22.47871 | -21.89543 | 0.5832791 | 0.5070972 | -74.42462 | -73.91752 | 3.430527 | -1.091834 | 2.338693
30580 | 22.53944 | -21.88547 | 0.6539702 | 0.4868317 | -74.42798 | -73.94115 | 3.191318 | -1.101057 | 2.09026
30600 | 23.34679 | -22.62825 | 0.718534 | 0.5050135 | -74.43943 | -73.93441 | 3.275473 | -1.103698 | 2.171775
30620 | 22.60049 | -21.84363 | 0.7568598 | 0.4960489 | -74.4277 | -73.93165 | 3.321327 | -1.11058 | 2.210747
30640 | 22.76443 | -22.24225 | 0.5221725 | 0.512166 | -74.43226 | -73.9201 | 3.448679 | -1.1209 | 2.32778
30660 | 21.98582 | -21.64283 | 0.342989 | 0.4946518 | -74.42618 | -73.93153 | 3.307104 | -1.104825 | 2.202279
30680 | 22.53371 | -22.14403 | 0.3896832 | 0.5109072 | -74.44129 | -73.93038 | 3.276793 | -1.087627 | 2.189167
30700 | 23.18974 | -22.41914 | 0.7706046 | 0.5081701 | -74.438 | -73.92983 | 3.319131 | -1.11968 | 2.199451
30720 | 23.26088 | -22.66682 | 0.5940557 | 0.5271101 | -74.43989 | -73.91278 | 3.550593 | -1.107008 | 2.443585
30740 | 22.84677 | -22.13773 | 0.7090449 | 0.5043125 | -74.43369 | -73.92938 | 3.302623 | -1.132467 | 2.170156
30760 | 22.74467 | -22.13212 | 0.612545 | 0.492835 | -74.43582 | -73.94298 | 3.211296 | -1.152352 | 2.058945
30780 | 21.2155 | -20.62547 | 0.5900383 | 0.3854513 | -74.43303 | -74.04757 | 2.234308 | -1.101885 | 1.132423
30800 | 22.76269 | -21.9487 | 0.8139849 | 0.4379463 | -74.43829 | -74.00034 | 2.743146 | -1.127952 | 1.615195
30820 | 21.48672 | -21.32608 | 0.1606464 | 0.3552294 | -74.4303 | -74.07507 | 1.920804 | -1.118547 | 0.8022571
30840 | 20.71652 | -23.37868 | -2.662164 | 0.1966 | -74.45681 | -74.26021 | 0.2351817 | -1.059523 | -0.8243412
30860 | 23.23593 | -22.58426 | 0.6516695 | 0.5136442 | -74.44218 | -73.92854 | 3.384596 | -1.110246 | 2.274351
30880 | 23.12298 | -22.5096 | 0.6133795 | 0.5368614 | -74.453125 | -73.91626 | 3.730206 | -1.126552 | 2.603654
30900 | 23.5563 | -28.15732 | -4.60102 | 0.2227688 | -74.50681 | -74.28404 | 0.2281651 | -1.072471 | -0.8443055
30920 | 3.675896 | -15.93793 | -12.26203 | 0.04109859 | -74.39391 | -74.35281 | 0.03540546 | -0.988372 | -0.9529665
30940 | 22.05797 | -21.68571 | 0.3722548 | 0.4645586 | -74.44332 | -73.97876 | 3.057151 | -1.042876 | 2.014275
30960 | 22.30283 | -21.88144 | 0.4213929 | 0.5223656 | -74.44863 | -73.92626 | 3.42324 | -1.083294 | 2.339946
30980 | 22.81855 | -22.01851 | 0.8000374 | 0.4771471 | -74.46079 | -73.98365 | 2.961832 | -1.022477 | 1.939356
31000 | 31.70074 | -32.89283 | -1.192093 | 0.3003979 | -74.55254 | -74.25214 | 0.3288874 | -1.108066 | -0.7791784
31020 | 22.98028 | -22.35751 | 0.6227732 | 0.5211067 | -74.45724 | -73.93614 | 3.331917 | -1.056947 | 2.27497
31040 | 22.92652 | -22.24191 | 0.684607 | 0.529809 | -74.45419 | -73.92438 | 3.590875 | -1.096357 | 2.494518
31060 | 19.52572 | -19.60074 | -0.07501841 | 0.2461863 | -74.42285 | -74.17666 | 0.9007338 | -1.047969 | -0.1472351
31080 | 12.9823 | -21.43528 | -8.452982 | 0.1243305 | -74.4519 | -74.32757 | 0.1215613 | -1.053364 | -0.931803
31100 | 7.32761 | -13.14393 | -5.816317 | 0.07147789 | -74.3732 | -74.30172 | 0.08094519 | -0.9556851 | -0.8747399
31120 | 10.53597 | -15.69855 | -5.162579 | 0.1008415 | -74.39805 | -74.2972 | 0.1151788 | -0.9937745 | -0.8785957
31140 | 11.25748 | -13.99806 | -2.74058 | 0.1135397 | -74.38523 | -74.27169 | 0.1390591 | -0.9797856 | -0.8407265
31160 | 10.65979 | -13.33058 | -2.670789 | 0.1077509 | -74.38005 | -74.2723 | 0.1420775 | -0.9858114 | -0.8437338
31180 | 10.80266 | -12.12415 | -1.321489 | 0.1101494 | -74.36855 | -74.2584 | 0.1624188 | -0.9662944 | -0.8038756
31200 | 10.98002 | -12.1335 | -1.153475 | 0.112443 | -74.36767 | -74.25522 | 0.1694399 | -0.9635565 | -0.7941166
31220 | 19.09808 | -18.98515 | 0.112927 | 0.2789307 | -74.43057 | -74.15164 | 1.296747 | -1.026262 | 0.2704853
31240 | 22.56163 | -21.98859 | 0.5730391 | 0.5239105 | -74.45518 | -73.93127 | 3.586288 | -1.080366 | 2.505922
31260 | 22.75306 | -22.1119 | 0.6411552 | 0.5130434 | -74.46034 | -73.9473 | 3.350023 | -1.065838 | 2.284185
31280 | 16.62169 | -24.11722 | -7.495534 | 0.1569271 | -74.48424 | -74.32732 | 0.15136 | -1.057723 | -0.9063634
31300 | 23.89872 | -26.27224 | -2.373523 | 0.2280855 | -74.50478 | -74.2767 | 0.2405718 | -1.075391 | -0.8348191
31320 | 12.86851 | -23.73688 | -10.86836 | 0.1245975 | -74.48218 | -74.35759 | 0.1095957 | -1.056758 | -0.9471628
31340 | 22.73268 | -22.00649 | 0.7261872 | 0.4889631 | -74.45762 | -73.96866 | 3.18996 | -1.042305 | 2.147655
31360 | 22.53219 | -21.95674 | 0.5754471 | 0.5180502 | -74.45382 | -73.93577 | 3.492658 | -1.066855 | 2.425803
31380 | 22.58501 | -22.05014 | 0.5348682 | 0.5242109 | -74.45849 | -73.93428 | 3.490953 | -1.092632 | 2.398322
31400 | 22.78126 | -22.36621 | 0.415051 | 0.5215073 | -74.46061 | -73.9391 | 3.514893 | -1.111861 | 2.403033
31420 | 22.64662 | -22.02415 | 0.6224632 | 0.5114412 | -74.45827 | -73.94682 | 3.407159 | -1.089189 | 2.31797
31440 | 23.04415 | -22.35651 | 0.6876349 | 0.5269194 | -74.46683 | -73.93991 | 3.512251 | -1.108221 | 2.404029
31460 | 22.99432 | -22.46344 | 0.5308747 | 0.5213737 | -74.46292 | -73.94155 | 3.47227 | -1.095624 | 2.376646
31480 | 22.9677 | -22.29492 | 0.6727815 | 0.5269146 | -74.46743 | -73.94051 | 3.406922 | -1.093956 | 2.312967
31500 | 23.32362 | -22.58179 | 0.7418275 | 0.5314636 | -74.47167 | -73.94021 | 3.443097 | -1.074652 | 2.368445
31520 | 22.76597 | -22.32177 | 0.4441977 | 0.5156565 | -74.47387 | -73.95821 | 3.217351 | -1.066042 | 2.151309
31540 | 21.61428 | -21.40033 | 0.2139449 | 0.3383589 | -74.46592 | -74.12756 | 1.66627 | -1.047994 | 0.6182754
31560 | 21.05532 | -25.66755 | -4.612237 | 0.2007771 | -74.50332 | -74.30254 | 0.1980358 | -1.086678 | -0.8886421
31580 | 4.583853 | -21.78676 | -17.2029 | 0.04592896 | -74.46875 | -74.42282 | 0.03691107 | -1.035728 | -0.9988168
31600 | 20.56462 | -20.1341 | 0.4305243 | 0.396719 | -74.45758 | -74.06086 | 2.37281 | -1.039183 | 1.333628
31620 | 22.92349 | -22.11456 | 0.8089304 | 0.5303049 | -74.47292 | -73.94262 | 3.559504 | -1.085685 | 2.473818
31640 | 22.76292 | -22.11113 | 0.6517887 | 0.5218077 | -74.47151 | -73.9497 | 3.345592 | -1.073628 | 2.271964
31660 | 22.85291 | -22.20224 | 0.6506681 | 0.5275059 | -74.46444 | -73.93693 | 3.507946 | -1.090906 | 2.41704
31680 | 22.45613 | -21.84433 | 0.6118059 | 0.5489635 | -74.4748 | -73.92583 | 3.822939 | -1.11892 | 2.704018
31700 | 23.02117 | -22.42177 | 0.5994081 | 0.5425262 | -74.47083 | -73.9283 | 3.739975 | -1.11859 | 2.621385
31720 | 22.70048 | -21.9411 | 0.7593751 | 0.5218887 | -74.46826 | -73.94638 | 3.511554 | -1.107315 | 2.404239
31740 | 22.79209 | -21.98347 | 0.8086205 | 0.4822636 | -74.46561 | -73.98335 | 3.106344 | -1.064874 | 2.04147
31760 | 20.46977 | -20.03036 | 0.4394054 | 0.3248167 | -74.45195 | -74.12714 | 1.607354 | -1.078562 | 0.5287927
31780 | 22.14462 | -28.04703 | -5.90241 | 0.2080631 | -74.52696 | -74.3189 | 0.1962113 | -1.116472 | -0.9202611
31800 | 9.231263 | -16.49233 | -7.261062 | 0.08754253 | -74.41904 | -74.3315 | 0.09360701 | -1.024136 | -0.9305292
31820 | 23.01757 | -22.23586 | 0.781703 | 0.4680347 | -74.47077 | -74.00273 | 2.91258 | -1.122729 | 1.789851
31840 | 22.53984 | -22.17994 | 0.3599048 | 0.538764 | -74.4695 | -73.93074 | 3.674724 | -1.115635 | 2.559089
31860 | 22.99641 | -22.36035 | 0.6360531 | 0.5442047 | -74.472 | -73.9278 | 3.703622 | -1.128169 | 2.575454
31880 | 22.69234 | -22.13662 | 0.5557179 | 0.5195141 | -74.4697 | -73.95018 | 3.460473 | -1.138687 | 2.321786
31900 | 22.88527 | -22.11812 | 0.7671475 | 0.5108023 | -74.46596 | -73.95515 | 3.395031 | -1.131744 | 2.263287
31920 | 22.51517 | -21.71614 | 0.799036 | 0.4956055 | -74.47357 | -73.97797 | 3.12731 | -1.117916 | 2.009394
31940 | 20.92738 | -20.84441 | 0.08296967 | 0.3711224 | -74.46649 | -74.09536 | 1.953413 | -1.055739 | 0.8976746
31960 | 22.1882 | -21.79176 | 0.3964424 | 0.4584885 | -74.47191 | -74.01342 | 2.780721 | -1.143392 | 1.637329
31980 | 20.50341 | -20.13115 | 0.3722668 | 0.3630114 | -74.4531 | -74.09009 | 2.165031 | -1.103234 | 1.061797
32000 | 13.81915 | -14.15246 | -0.3333151 | 0.1398468 | -74.40105 | -74.26121 | 0.2061152 | -1.009918 | -0.8038023
32020 | 11.57856 | -12.68334 | -1.104778 | 0.1157427 | -74.3862 | -74.27046 | 0.1628751 | -0.9979582 | -0.8350831
32040 | 11.76696 | -17.0424 | -5.275434 | 0.1081419 | -74.4261 | -74.31796 | 0.1140603 | -1.060697 | -0.9466365
32060 | 20.39626 | -20.05447 | 0.341796875 | 0.3424883 | -74.44214 | -74.09965 | 1.820129 | -1.090662 | 0.7294667
32080 | 22.71798 | -22.17888 | 0.5391002 | 0.508337 | -74.4652 | -73.95686 | 3.382698 | -1.122224 | 2.260474
32100 | 22.93039 | -22.20281 | 0.727582 | 0.5195951 | -74.46752 | -73.94793 | 3.612037 | -1.165975 | 2.446063
32120 | 22.80729 | -22.15408 | 0.6532073 | 0.4208755 | -74.4634 | -74.04252 | 2.481221 | -1.104136 | 1.377085
32140 | 21.90855 | -21.22223 | 0.6863117 | 0.4632711 | -74.46882 | -74.00555 | 2.926035 | -1.108652 | 1.817383
32160 | 19.05341 | -25.90156 | -6.84815 | 0.1786757 | -74.50909 | -74.33041 | 0.1684269 | -1.13002 | -0.9615931
32180 | 16.03446 | -19.6894 | -3.654939 | 0.1536083 | -74.45321 | -74.2996 | 0.1598296 | -1.082707 | -0.9228772
32200 | 22.58719 | -21.9691 | 0.6180882 | 0.4754448 | -74.47744 | -74.002 | 2.977975 | -1.112558 | 1.865417
32220 | 22.42604 | -21.93964 | 0.4864097 | 0.5249119 | -74.46939 | -73.94448 | 3.552105 | -1.137416 | 2.414689
32240 | 22.4394 | -21.99981 | 0.4395962 | 0.5134487 | -74.47364 | -73.96019 | 3.303618 | -1.124931 | 2.178687
32260 | 22.33204 | -21.83332 | 0.4987121 | 0.5104208 | -74.46854 | -73.95812 | 3.332983 | -1.15013 | 2.182853
32280 | 22.51355 | -21.96242 | 0.5511284 | 0.3410482 | -74.4632 | -74.12215 | 1.655243 | -1.123994 | 0.531249
32300 | 21.09411 | -20.58968 | 0.5044341 | 0.3955746 | -74.45631 | -74.06074 | 2.42383 | -1.136847 | 1.286983
32320 | 11.36904 | -15.0671 | -3.698057 | 0.1125002 | -74.41155 | -74.29905 | 0.1236024 | -1.056606 | -0.933004
32340 | 13.47861 | -17.36554 | -3.886926 | 0.1320744 | -74.43573 | -74.30365 | 0.1405415 | -1.078438 | -0.937897
32360 | 22.27052 | -21.52669 | 0.7438302 | 0.4547596 | -74.47215 | -74.01739 | 2.867307 | -1.138423 | 1.728884
32380 | 22.84102 | -22.14255 | 0.6984711 | 0.5224895 | -74.4708 | -73.94831 | 3.475591 | -1.133785 | 2.341806
32400 | 23.32724 | -22.69762 | 0.6296277 | 0.5266953 | -74.47184 | -73.94515 | 3.719873 | -1.148579 | 2.571294
32420 | 21.93998 | -21.45882 | 0.4811525 | 0.5101967 | -74.47568 | -73.96548 | 3.278261 | -1.137979 | 2.140282
32440 | 22.19622 | -21.51921 | 0.6770134 | 0.4679775 | -74.46609 | -73.99811 | 2.977066 | -1.119182 | 1.857884
32460 | 13.24698 | -23.53619 | -10.28922 | 0.1259518 | -74.48933 | -74.36338 | 0.1129341 | -1.091558 | -0.9786239
32480 | 4.518712 | -13.56584 | -9.047133 | 0.04414558 | -74.39652 | -74.35237 | 0.04180729 | -1.02299 | -0.9811828
32500 | 12.75815 | -17.0898 | -4.331642 | 0.1240587 | -74.43016 | -74.3061 | 0.1257697 | -1.071372 | -0.9456027
32520 | 22.34743 | -21.55205 | 0.7953763 | 0.5070639 | -74.46959 | -73.96252 | 3.337766 | -1.145877 | 2.191889
32540 | 22.90581 | -22.4699 | 0.4359126 | 0.5356646 | -74.46866 | -73.93299 | 3.853955 | -1.182405 | 2.671549
32560 | 14.51108 | -14.34634 | 0.1647353 | 0.1839924 | -74.40378 | -74.21978 | 0.604656 | -1.062947 | -0.4582912
32580 | 12.69844 | -15.13028 | -2.43184 | 0.1238298 | -74.41347 | -74.28964 | 0.1460811 | -1.056356 | -0.9102747
32600 | 23.20809 | -26.52861 | -3.320521 | 0.2206516 | -74.51955 | -74.2989 | 0.2171561 | -1.137264 | -0.9201077
32620 | 22.30987 | -21.622 | 0.6878734 | 0.4678583 | -74.47541 | -74.00755 | 2.946728 | -1.123348 | 1.82338
32640 | 22.43514 | -21.77337 | 0.6617665 | 0.5197001 | -74.47865 | -73.95895 | 3.358291 | -1.124393 | 2.233899
32660 | 23.45587 | -22.73569 | 0.7201791 | 0.5604029 | -74.47524 | -73.91483 | 3.696306 | -1.144409 | 2.551897
32680 | 23.08801 | -22.2976 | 0.7904172 | 0.5016661 | -74.4791 | -73.97743 | 3.202337 | -1.137132 | 2.065205
32700 | 22.73583 | -21.88799 | 0.8478403 | 0.4726315 | -74.47509 | -74.00246 | 2.894652 | -1.105298 | 1.789353
32720 | 21.75919 | -21.73183 | 0.02735853 | 0.2242756 | -74.47628 | -74.252 | 0.4021773 | -1.113865 | -0.7116881
32740 | 15.42377 | -16.65393 | -1.230162 | 0.148201 | -74.42862 | -74.28042 | 0.1730344 | -1.092101 | -0.9190664
32760 | 5.070019 | -17.06443 | -11.99441 | 0.05280495 | -74.43499 | -74.38219 | 0.04179955 | -1.089039 | -1.04724
32780 | 33.10207 | -35.18342 | -2.081352 | 0.3124046 | -74.5991 | -74.28669 | 0.3013003 | -1.23262 | -0.9313196
32800 | 15.84347 | -20.3767 | -4.533225 | 0.1493883 | -74.46193 | -74.31254 | 0.1423708 | -1.109432 | -0.9670612
32820 | 13.80119 | -18.46291 | -4.661721 | 0.1321936 | -74.44697 | -74.31478 | 0.1269221 | -1.096964 | -0.9700415
32840 | 22.51323 | -22.05836 | 0.4548669 | 0.444808 | -74.47753 | -74.03273 | 2.658887 | -1.143099 | 1.515788
32860 | 23.21591 | -22.56393 | 0.6519794 | 0.5428553 | -74.4708 | -73.92795 | 3.774051 | -1.209032 | 2.565019
32880 | 23.62854 | -22.87003 | 0.7585168 | 0.5420923 | -74.48769 | -73.9456 | 3.650646 | -1.19202 | 2.458626
32900 | 22.8193 | -22.31366 | 0.5056381 | 0.5376101 | -74.47482 | -73.93721 | 3.761757 | -1.200029 | 2.561728
32920 | 23.07017 | -22.14787 | 0.9222984 | 0.4776764 | -74.48556 | -74.00789 | 2.952778 | -1.191278 | 1.7615
32940 | 22.72845 | -21.91132 | 0.817132 | 0.4674482 | -74.47771 | -74.01026 | 2.794421 | -1.180085 | 1.614336
32960 | 20.63238 | -20.56707 | 0.06531477 | 0.3160954 | -74.46613 | -74.15004 | 1.49124 | -1.154583 | 0.3366566
32980 | 21.1239 | -25.22603 | -4.102135 | 0.1968241 | -74.50772 | -74.31089 | 0.1888964 | -1.183152 | -0.9942552
33000 | 16.79593 | -26.49008 | -9.694147 | 0.1590586 | -74.52258 | -74.36352 | 0.136674 | -1.209207 | -1.072533
33020 | 7.459223 | -12.81952 | -5.360299 | 0.07139683 | -74.39246 | -74.32106 | 0.075109 | -1.093124 | -1.018015
33040 | 16.55408 | -21.14685 | -4.592764 | 0.1560116 | -74.47271 | -74.3167 | 0.1486474 | -1.150425 | -1.001777
33060 | 18.23885 | -17.97679 | 0.2620578 | 0.2757168 | -74.44396 | -74.16824 | 1.264724 | -1.109658 | 0.1550657
33080 | 20.32948 | -19.81139 | 0.5180836 | 0.3779793 | -74.46269 | -74.08471 | 2.104663 | -1.150621 | 0.9540415
33100 | 22.71029 | -22.29738 | 0.4129052 | 0.4126978 | -74.48124 | -74.06854 | 2.255453 | -1.218483 | 1.03697
33120 | 23.01674 | -22.28344 | 0.733304 | 0.5271149 | -74.47948 | -73.95236 | 3.621034 | -1.222076 | 2.398958
33140 | 20.04042 | -19.70901 | 0.3314018 | 0.3584671 | -74.46572 | -74.10725 | 2.002374 | -1.206224 | 0.79615
33160 | 22.60066 | -22.00007 | 0.6005883 | 0.4885435 | -74.48256 | -73.99401 | 3.112944 | -1.23066 | 1.882284
33180 | 19.82552 | -19.53118 | 0.2943397 | 0.3528738 | -74.4572 | -74.10432 | 2.029182 | -1.229424 | 0.7997578
33200 | 21.07146 | -20.49569 | 0.5757689 | 0.3815413 | -74.46679 | -74.08525 | 2.145343 | -1.183581 | 0.9617621
33220 | 19.17164 | -18.68178 | 0.4898667 | 0.2952528 | -74.45472 | -74.15947 | 1.28766 | -1.192728 | 0.09493172
33240 | 21.68784 | -21.31799 | 0.3698468 | 0.5609179 | -74.46897 | -73.90805 | 4.047597 | -2.084679 | 1.962919
33260 | 22.71575 | -22.07419 | 0.6415606 | 0.5272961 | -74.47703 | -73.94974 | 3.565878 | -1.832379 | 1.733499
33280 | 22.6576 | -21.96015 | 0.6974459 | 0.5641127 | -74.47357 | -73.90946 | 3.957872 | -1.80558 | 2.152293
33300 | 22.80625 | -22.30718 | 0.4990697 | 0.5625391 | -74.47739 | -73.91485 | 3.871076 | -1.789289 | 2.081786
33320 | 22.30139 | -21.59764 | 0.703752 | 0.5655766 | -74.47448 | -73.9089 | 4.133163 | -1.831612 | 2.301551
33340 | 23.16217 | -22.42559 | 0.7365823 | 0.571785 | -74.47314 | -73.90136 | 4.049376 | -1.910091 | 2.139285
33360 | 15.54971 | -17.05403 | -1.50432 | 0.1748323 | -74.44613 | -74.2713 | 0.3014395 | -1.524456 | -1.223016
33380 | 21.7195 | -21.4538 | 0.2657056 | 0.5143213 | -74.48527 | -73.97095 | 3.223196 | -1.516531 | 1.706665
33400 | 22.59528 | -21.99258 | 0.6026983 | 0.4953146 | -74.47654 | -73.98122 | 3.255527 | -1.543168 | 1.71236
33420 | 22.98156 | -22.39205 | 0.5895138 | 0.5370665 | -74.49276 | -73.95569 | 3.630649 | -1.519012 | 2.111637
33440 | 22.24048 | -21.47496 | 0.7655263 | 0.5617857 | -74.47573 | -73.91395 | 4.031896 | -1.602308 | 2.429588
33460 | 22.6952 | -22.30588 | 0.3893256 | 0.5705643 | -74.484 | -73.91343 | 3.954155 | -1.738201 | 2.215954
33480 | 22.4196 | -21.81372 | 0.6058812 | 0.4773808 | -74.48993 | -74.01255 | 2.881685 | -1.06653 | 1.815155
33500 | 11.1434 | -23.34619 | -12.20279 | 0.114665 | -74.50171 | -74.38705 | 0.1419482 | -1.067805 | -0.9258571
33520 | 18.65761 | -18.29101 | 0.3666043 | 0.2736092 | -74.44309 | -74.16948 | 1.294833 | -1.051768 | 0.2430648
33540 | 22.46517 | -21.68391 | 0.7812619 | 0.4839325 | -74.48688 | -74.00295 | 3.096116 | -1.069744 | 2.026372
33560 | 12.87124 | -13.76841 | -0.8971751 | 0.1563501 | -74.4262 | -74.26985 | 0.2283934 | -1.050671 | -0.8222777
33580 | 22.59452 | -22.1478 | 0.4467249 | 0.4394722 | -74.48368 | -74.04421 | 2.542189 | -1.057867 | 1.484323
33600 | 20.47501 | -20.16348 | 0.3115296 | 0.3015804 | -74.47305 | -74.17147 | 1.267953 | -0.9312844 | 0.3366685
33620 | 15.90968 | -27.56876 | -11.65909 | 0.1478386 | -74.54189 | -74.39405 | 0.1223812 | -0.9803271 | -0.857946
33640 | 22.78591 | -22.20994 | 0.5759716 | 0.5235386 | -74.48434 | -73.9608 | 3.473217 | -0.9734139 | 2.499803
33660 | 12.55121 | -19.63046 | -7.079256 | 0.1407003 | -74.47624 | -74.33554 | 0.2512154 | -0.9370625 | -0.6858471
33680 | 20.01531 | -19.86255 | 0.1527548 | 0.2434349 | -74.47615 | -74.23271 | 0.6855676 | -0.9190938 | -0.2335262
33700 | 27.80244 | -27.31982 | 0.4826188 | 0.427289 | -74.54761 | -74.12032 | 1.976952 | -0.9323713 | 1.044581
33720 | 20.42969 | -19.98738 | 0.4423141 | 0.3134632 | -74.4755 | -74.16204 | 1.452917 | -0.9236452 | 0.529272
33740 | 30.61779 | -30.41474 | 0.2030492 | 0.388298 | -74.57683 | -74.18853 | 1.254299 | -0.9615362 | 0.2927631
33760 | 22.3498 | -21.63582 | 0.7139802 | 0.4638863 | -74.49535 | -74.03146 | 2.887946 | -0.8927929 | 1.995153
33780 | 24.51073 | -44.19136 | -19.68063 | 0.229125 | -74.70228 | -74.47316 | 0.1925522 | -1.044674 | -0.852122
33800 | 22.585 | -22.09686 | 0.4881382 | 0.5296659 | -74.49809 | -73.96842 | 3.614024 | -0.9339401 | 2.680084
33820 | 16.23847 | -33.83 | -17.59152 | 0.1506138 | -74.6077 | -74.45709 | 0.1262343 | -0.9765396 | -0.8503053
33840 | 19.90941 | -19.48425 | 0.4251599 | 0.3408098 | -74.47206 | -74.13125 | 1.734357 | -0.871633 | 0.8627242
33860 | 19.67228 | -19.32264 | 0.3496408 | 0.307641 | -74.47204 | -74.1644 | 1.382403 | -0.8599779 | 0.5224252
33880 | 16.38229 | -24.2605 | -7.878208 | 0.1572418 | -74.52545 | -74.36821 | 0.1302627 | -0.8854979 | -0.7552353
33900 | 22.38221 | -21.71763 | 0.6645799 | 0.5011082 | -74.49255 | -73.99145 | 3.346078 | -0.8895737 | 2.456504
33920 | 22.48528 | -21.78448 | 0.7007957 | 0.509963 | -74.49263 | -73.98267 | 3.296951 | -0.8917364 | 2.405215
33940 | 19.0008 | -18.74468 | 0.2561212 | 0.2586985 | -74.47778 | -74.21908 | 0.9225839 | -0.8471739 | 0.07541001
33960 | 3.074729 | -28.04902 | -24.97429 | 0.03204346 | -74.55905 | -74.52701 | 0.02370059 | -0.9263992 | -0.9026986
33980 | 20.10019 | -19.66396 | 0.4362345 | 0.3277683 | -74.47147 | -74.14371 | 1.66205 | -0.8752993 | 0.7867509
34000 | 22.01313 | -21.60657 | 0.4065633 | 0.4742813 | -74.4957 | -74.02142 | 3.093278 | -0.8948934 | 2.198385
34020 | 22.73946 | -41.13132 | -18.39185 | 0.2101374 | -74.68038 | -74.47024 | 0.1797393 | -1.018021 | -0.8382815
34040 | 16.97897 | -22.53883 | -5.559862 | 0.1619387 | -74.5096 | -74.34766 | 0.136548 | -0.8829579 | -0.7464099
34060 | 22.15651 | -21.43537 | 0.7211447 | 0.5034637 | -74.50045 | -73.99698 | 3.265373 | -0.9371749 | 2.328199
34080 | 22.48755 | -21.93974 | 0.5478024 | 0.5249453 | -74.50198 | -73.97704 | 3.398606 | -0.9232166 | 2.475389
34100 | 15.31579 | -15.33926 | -0.02346635 | 0.2042723 | -74.43839 | -74.23411 | 0.5736592 | -0.8444282 | -0.270769
34120 | 22.62595 | -21.97268 | 0.6532669 | 0.4999161 | -74.50187 | -74.00195 | 3.260394 | -0.9445387 | 2.315856
34140 | 22.57054 | -22.09131 | 0.4792333 | 0.5201387 | -74.49677 | -73.97664 | 3.32647 | -0.9246081 | 2.401862
34160 | 20.00366 | -19.62945 | 0.3742099 | 0.3285599 | -74.48012 | -74.15156 | 1.570825 | -0.891479 | 0.6793457
34180 | 22.96966 | -22.2815 | 0.6881595 | 0.5266953 | -74.49806 | -73.97136 | 3.508528 | -0.945465 | 2.563063
34200 | 29.3678 | -41.88218 | -12.51438 | 0.2748203 | -74.68726 | -74.41244 | 0.238553 | -1.061926 | -0.8233732
34220 | 23.54902 | -22.9578 | 0.5912185 | 0.5369902 | -74.50379 | -73.9668 | 3.595102 | -0.9277672 | 2.667335
34240 | 23.79552 | -23.09226 | 0.7032633 | 0.5344963 | -74.50347 | -73.96897 | 3.575637 | -0.9486941 | 2.626943
34260 | 15.39213 | -30.28091 | -14.88878 | 0.1416159 | -74.58103 | -74.43941 | 0.1189607 | -0.9776178 | -0.8586571
34280 | 19.82854 | -19.52011 | 0.3084302 | 0.306983 | -74.47587 | -74.16888 | 1.47907 | -0.911994 | 0.5670756
34300 | 17.56164 | -17.27549 | 0.28615 | 0.2658272 | -74.46162 | -74.19579 | 1.142018 | -0.8987868 | 0.2432311
34320 | 14.49415 | -16.83672 | -2.34257 | 0.140872 | -74.46045 | -74.31958 | 0.1304013 | -0.9001777 | -0.7697764
34340 | 22.78606 | -22.14795 | 0.6381154 | 0.5375338 | -74.50191 | -73.96437 | 3.794087 | -1.054009 | 2.740078
34360 | 22.91424 | -22.35463 | 0.5596042 | 0.552063 | -74.50695 | -73.95489 | 3.871711 | -1.044533 | 2.827178
34380 | 32.31819 | -36.12069 | -3.802508 | 0.3070021 | -74.64012 | -74.33311 | 0.277853 | -1.091742 | -0.8138886
34400 | 23.95551 | -23.84081 | 0.1147032 | 0.3362083 | -74.52749 | -74.19128 | 1.391699 | -0.996542 | 0.3951567
34420 | 22.71121 | -22.11822 | 0.5929947 | 0.4999447 | -74.49838 | -73.99843 | 3.300249 | -1.042249 | 2.258
34440 | 3.646863 | -9.630716 | -5.983853 | 0.03868103 | -74.39487 | -74.35619 | 0.03427565 | -0.908612 | -0.8743364
34460 | 22.71115 | -22.14947 | 0.5616784 | 0.501318 | -74.50271 | -74.00139 | 3.310066 | -1.047566 | 2.2625
34480 | 23.32121 | -22.95473 | 0.3664732 | 0.5377817 | -74.51094 | -73.97316 | 3.737037 | -1.122366 | 2.61467
34500 | 20.59337 | -20.2078 | 0.3855705 | 0.383997 | -74.49975 | -74.11576 | 2.105437 | -1.063228 | 1.042209
34520 | 35.28925 | -35.05093 | 0.2383113 | 0.4057789 | -74.6313 | -74.22553 | 1.071641 | -1.154584 | -0.08294255
34540 | 19.04672 | -18.98615 | 0.06057024 | 0.1913834 | -74.48194 | -74.29055 | 0.2994129 | -1.051718 | -0.7523048
34560 | 22.26813 | -21.74284 | 0.5252957 | 0.5048561 | -74.50324 | -73.99838 | 3.350461 | -1.09756 | 2.252901
34580 | 19.75824 | -19.52416 | 0.2340794 | 0.2954817 | -74.48574 | -74.19026 | 1.415097 | -1.057792 | 0.3573054
34600 | 17.47305 | -17.33252 | 0.1405358 | 0.2432346 | -74.46973 | -74.22649 | 0.9109271 | -1.032943 | -0.1220158
34620 | 22.81523 | -22.25704 | 0.5581975 | 0.5155611 | -74.50575 | -73.99019 | 3.392635 | -1.105462 | 2.287173
34640 | 23.16884 | -22.4967 | 0.6721377 | 0.5326557 | -74.50533 | -73.97268 | 3.600066 | -1.144154 | 2.455912
34660 | 20.75381 | -20.1465 | 0.6073117 | 0.3174448 | -74.49279 | -74.17535 | 1.415385 | -1.060506 | 0.3548789
34680 | 20.18959 | -19.73915 | 0.4504442 | 0.3298283 | -74.48582 | -74.15599 | 1.716874 | -1.108784 | 0.6080902
34700 | 22.97214 | -22.42392 | 0.5482197 | 0.5219936 | -74.50799 | -73.986 | 3.455221 | -1.139073 | 2.316148
34720 | 22.51934 | -21.92814 | 0.5912066 | 0.4415131 | -74.50132 | -74.05981 | 2.677264 | -1.143872 | 1.533393
34740 | 16.21997 | -16.16742 | 0.05254745 | 0.1946545 | -74.45699 | -74.26233 | 0.5064476 | -1.100478 | -0.5940306
34760 | 16.51052 | -17.86095 | -1.350433 | 0.1673841 | -74.47449 | -74.30711 | 0.1698947 | -1.102672 | -0.9327769
34780 | 21.28503 | -24.41892 | -3.133893 | 0.2046633 | -74.53465 | -74.32998 | 0.1948595 | -1.152803 | -0.9579438
34800 | 18.04292 | -17.64536 | 0.3975511 | 0.2667189 | -74.46736 | -74.20064 | 1.180757 | -1.113564 | 0.06719291
34820 | 20.54572 | -20.17552 | 0.3702044 | 0.3757906 | -74.49162 | -74.11582 | 2.190645 | -1.154497 | 1.036148
34840 | 22.61767 | -21.94585 | 0.6718278 | 0.5184984 | -74.50982 | -73.99132 | 3.407995 | -1.180378 | 2.227616
34860 | 23.44022 | -22.76304 | 0.6771803 | 0.5492163 | -74.50928 | -73.96007 | 3.68503 | -1.209537 | 2.475493
34880 | 22.78882 | -22.2799 | 0.5089164 | 0.5245256 | -74.51084 | -73.98632 | 3.526355 | -1.200163 | 2.326192
34900 | 23.55474 | -22.9481 | 0.6066442 | 0.5441427 | -74.50831 | -73.96417 | 3.737302 | -1.243148 | 2.494153
34920 | 22.68559 | -22.25648 | 0.4291177 | 0.5183172 | -74.51006 | -73.99174 | 3.431271 | -1.194044 | 2.237226
34940 | 24.04611 | -23.35526 | 0.6908417 | 0.5719137 | -74.51568 | -73.94377 | 3.91224 | -1.227052 | 2.685188
34960 | 23.15304 | -22.55144 | 0.6016016 | 0.566926 | -74.51824 | -73.95131 | 3.881201 | -1.242814 | 2.638387
34980 | 23.18268 | -22.44909 | 0.7335901 | 0.5275822 | -74.51881 | -73.99123 | 3.421118 | -1.228923 | 2.192194
35000 | 23.42933 | -22.66531 | 0.7640243 | 0.5536938 | -74.51785 | -73.96416 | 3.822256 | -1.257803 | 2.564452
35020 | 22.06847 | -21.58701 | 0.4814625 | 0.4353952 | -74.51456 | -74.07917 | 2.613299 | -1.187318 | 1.425981
35040 | 22.90235 | -22.39611 | 0.5062461 | 0.5556202 | -74.51485 | -73.95923 | 3.88009 | -1.272187 | 2.607903
35060 | 21.16108 | -20.87045 | 0.2906322 | 0.305891 | -74.50439 | -74.1985 | 1.226689 | -1.165456 | 0.06123304
35080 | 20.73011 | -30.2076 | -9.47749 | 0.2013779 | -74.5886 | -74.38722 | 0.1652619 | -1.252066 | -1.086804
35100 | 37.53417 | -38.15416 | -0.6199956 | 0.3560448 | -74.66231 | -74.30627 | 0.3465161 | -1.298753 | -0.9522372
35120 | 15.13187 | -18.05279 | -2.920926 | 0.1774454 | -74.50845 | -74.33101 | 0.1444009 | -1.150733 | -1.006332
35140 | 19.64166 | -19.29615 | 0.3455043 | 0.3618956 | -74.49124 | -74.12935 | 2.046696 | -1.19676 | 0.849936
35160 | 20.76014 | -20.20017 | 0.5599737 | 0.3805733 | -74.49393 | -74.11336 | 2.210208 | -1.181712 | 1.028496
35180 | 22.24665 | -21.83304 | 0.4136086 | 0.511775 | -74.50311 | -73.99133 | 3.399515 | -1.215271 | 2.184243
35200 | 23.59143 | -22.85736 | 0.734067 | 0.5595112 | -74.5021 | -73.94259 | 3.92934 | -1.25789 | 2.67145
35220 | 22.97516 | -22.50458 | 0.4705787 | 0.535388 | -74.50768 | -73.9723 | 3.6717 | -1.275339 | 2.396361
35240 | 22.88322 | -22.25271 | 0.6305099 | 0.5357027 | -74.50443 | -73.96873 | 3.847474 | -1.26727 | 2.580205
35260 | 23.40566 | -22.71072 | 0.6949425 | 0.5482197 | -74.5081 | -73.95988 | 3.729027 | -1.243725 | 2.485302
35280 | 23.04515 | -22.59058 | 0.4545689 | 0.5610371 | -74.51267 | -73.95164 | 3.935486 | -1.270397 | 2.665089
35300 | 23.83852 | -23.24709 | 0.591433 | 0.5732346 | -74.52081 | -73.94758 | 3.955472 | -1.315503 | 2.639968
35320 | 22.92165 | -22.36742 | 0.5542278 | 0.5492592 | -74.50504 | -73.95578 | 3.839156 | -1.302602 | 2.536554
35340 | 22.88131 | -22.23624 | 0.6450653 | 0.5498266 | -74.50839 | -73.95856 | 3.758945 | -1.295203 | 2.463742
35360 | 22.71305 | -21.99559 | 0.7174611 | 0.5087566 | -74.50988 | -74.00113 | 3.300317 | -1.258287 | 2.04203
35380 | 23.22434 | -22.49844 | 0.7259011 | 0.555439 | -74.51217 | -73.95673 | 3.799188 | -1.287028 | 2.51216
35400 | 24.24885 | -23.5042 | 0.7446527 | 0.5629349 | -74.51258 | -73.94965 | 3.965654 | -1.31314 | 2.652514
35420 | 22.89665 | -22.35788 | 0.5387783 | 0.5610037 | -74.50977 | -73.94876 | 3.7866 | -1.313138 | 2.473462
35440 | 23.38459 | -22.72489 | 0.6597042 | 0.5736256 | -74.50803 | -73.93441 | 4.118574 | -1.302562 | 2.816011
35460 | 23.28622 | -22.42677 | 0.8594513 | 0.5741882 | -74.5143 | -73.94011 | 4.001263 | -1.323419 | 2.677844
35480 | 22.62506 | -22.10304 | 0.5220294 | 0.5656147 | -74.50485 | -73.93923 | 4.017687 | -1.303382 | 2.714305
35500 | 22.75103 | -22.07046 | 0.6805658 | 0.5589199 | -74.50765 | -73.94873 | 3.95933 | -1.286204 | 2.673126
35520 | 23.1086 | -22.40883 | 0.6997705 | 0.5304241 | -74.51143 | -73.98101 | 3.567707 | -1.302395 | 2.265311
35540 | 23.47173 | -22.8802 | 0.5915284 | 0.533576 | -74.50961 | -73.97603 | 3.550606 | -1.262684 | 2.287922
35560 | 23.34768 | -22.59296 | 0.754714 | 0.5581665 | -74.51269 | -73.95452 | 3.853622 | -1.316141 | 2.537481
35580 | 23.54149 | -22.84992 | 0.6915689 | 0.5392694 | -74.51063 | -73.97136 | 3.762883 | -1.322459 | 2.440425
35600 | 23.26441 | -22.54339 | 0.7210135 | 0.5573606 | -74.51071 | -73.95335 | 3.841418 | -1.342269 | 2.499148
35620 | 22.25641 | -21.79245 | 0.4639626 | 0.5516481 | -74.50631 | -73.95466 | 3.924782 | -1.333801 | 2.590981
35640 | 23.57501 | -23.0395 | 0.535512 | 0.5492735 | -74.51228 | -73.963 | 3.862345 | -1.326723 | 2.535622
35660 | 15.26101 | -15.03904 | 0.2219677 | 0.2131844 | -74.45205 | -74.23887 | 0.6886357 | -1.224559 | -0.5359232
35680 | 22.54248 | -22.03385 | 0.5086303 | 0.4870653 | -74.50807 | -74.02101 | 3.138237 | -1.305031 | 1.833206
35700 | 22.59255 | -22.04654 | 0.5460143 | 0.5639458 | -74.50721 | -73.94326 | 3.973149 | -1.36029 | 2.612859
35720 | 20.41751 | -19.80028 | 0.6172299 | 0.364337 | -74.49016 | -74.12582 | 2.079927 | -1.287826 | 0.7921004
35740 | 20.75188 | -20.29982 | 0.4520655 | 0.3973913 | -74.49751 | -74.10012 | 2.305686 | -1.316146 | 0.9895396
35760 | 22.94792 | -22.34828 | 0.5996346 | 0.536952 | -74.51233 | -73.97538 | 3.752701 | -1.406744 | 2.345957
35780 | 23.21796 | -22.75021 | 0.4677534 | 0.5616951 | -74.51023 | -73.94854 | 4.023781 | -1.412408 | 2.611373
35800 | 23.01498 | -22.32447 | 0.6905079 | 0.5139399 | -74.50662 | -73.99268 | 3.32594 | -1.372321 | 1.95362
35820 | 20.74502 | -20.22188 | 0.523138 | 0.329771 | -74.49574 | -74.16596 | 1.654572 | -1.331279 | 0.3232932
35840 | 22.91661 | -22.24792 | 0.6686926 | 0.5480528 | -74.506 | -73.95795 | 3.874271 | -1.412043 | 2.462227
35860 | 23.54747 | -22.76455 | 0.7829189 | 0.5561543 | -74.51445 | -73.9583 | 3.892134 | -1.437425 | 2.454708
35880 | 23.80217 | -23.04729 | 0.7548809 | 0.569129 | -74.51728 | -73.94815 | 3.792512 | -1.424124 | 2.368388
35900 | 20.07614 | -19.68403 | 0.3921032 | 0.3387976 | -74.48735 | -74.14855 | 1.777212 | -1.336051 | 0.4411608
35920 | 21.19671 | -20.80258 | 0.3941298 | 0.3824711 | -74.50228 | -74.11981 | 2.062358 | -1.33164 | 0.7307172
35940 | 23.78649 | -22.94198 | 0.8445144 | 0.5674458 | -74.51662 | -73.94917 | 3.975905 | -1.440471 | 2.535434
35960 | 22.62341 | -21.97449 | 0.6489158 | 0.4763079 | -74.50978 | -74.03347 | 3.009633 | -1.359621 | 1.650013
35980 | 1.649439 | -1.856172 | -0.2067327 | 0.02285957 | -74.32341 | -74.30055 | 0.03654838 | -1.165932 | -1.129384
36000 | 20.56218 | -19.98167 | 0.5805135 | 0.3776407 | -74.49702 | -74.11938 | 2.1814 | -1.393406 | 0.7879937
36020 | 22.77231 | -22.19385 | 0.5784631 | 0.569768 | -74.51046 | -73.94069 | 4.07862 | -1.436545 | 2.642075
36040 | 23.34307 | -22.48772 | 0.8553505 | 0.5559349 | -74.50817 | -73.95223 | 3.853135 | -1.42571 | 2.427425
36060 | 22.96381 | -22.45433 | 0.5094767 | 0.5605173 | -74.50779 | -73.94727 | 3.983829 | -1.414314 | 2.569516
36080 | 8.785045 | -9.926039 | -1.140994 | 0.08897781 | -74.40026 | -74.31128 | 0.08952767 | -1.246371 | -1.156843
36100 | 20.00864 | -19.75753 | 0.2511144 | 0.3832245 | -74.50971 | -74.12649 | 1.969873 | -1.336459 | 0.6334138
36120 | 23.55089 | -22.8842 | 0.6666899 | 0.5665731 | -74.5156 | -73.94903 | 3.96902 | -1.435279 | 2.53374
36140 | 20.38711 | -19.92713 | 0.459981 | 0.4004812 | -74.50006 | -74.09958 | 2.294273 | -1.370024 | 0.9242487
36160 | 22.32561 | -21.72005 | 0.6055593 | 0.4848051 | -74.50584 | -74.02104 | 3.144943 | -1.379944 | 1.764999
36180 | 22.47928 | -22.03137 | 0.447917 | 0.511117 | -74.51937 | -74.00825 | 3.298475 | -1.456012 | 1.842464
36200 | 21.9785 | -21.34764 | 0.6308556 | 0.4847717 | -74.50462 | -74.01985 | 3.23331 | -1.467251 | 1.766059
36220 | 22.85346 | -22.14091 | 0.7125497 | 0.5169392 | -74.51109 | -73.99415 | 3.340315 | -1.457819 | 1.882495
36240 | 23.58993 | -23.12868 | 0.4612446 | 0.5530214 | -74.51869 | -73.96567 | 3.666832 | -1.496699 | 2.170134
36260 | 9.939647 | -10.00623 | -0.06658435 | 0.1008797 | -74.40495 | -74.30408 | 0.1699242 | -1.317565 | -1.147641
36280 | 22.28348 | -21.62021 | 0.6632686 | 0.5090523 | -74.51067 | -74.00162 | 3.265743 | -1.423069 | 1.842673
36300 | 22.5211 | -21.82473 | 0.696373 | 0.4969311 | -74.51602 | -74.01908 | 3.13308 | -1.444657 | 1.688423
36320 | 22.47752 | -21.99854 | 0.4789829 | 0.4014969 | -74.50691 | -74.10541 | 2.340699 | -1.423963 | 0.9167361
36340 | 23.3095 | -22.6694 | 0.6401062 | 0.5591249 | -74.50835 | -73.94923 | 4.009851 | -1.515191 | 2.49466
36360 | 22.20888 | -21.82126 | 0.3876209 | 0.4865599 | -74.50988 | -74.02332 | 3.161997 | -1.433225 | 1.728772
36380 | 22.68165 | -21.98796 | 0.6936908 | 0.5549812 | -74.50227 | -73.94729 | 4.000278 | -1.460538 | 2.53974
36400 | 23.3661 | -22.68965 | 0.6764531 | 0.5714083 | -74.51196 | -73.94055 | 4.03221 | -1.510686 | 2.521524
36420 | 23.14861 | -22.65391 | 0.4946947 | 0.5351591 | -74.52159 | -73.98643 | 3.641415 | -1.516048 | 2.125368
36440 | 21.85007 | -21.4642 | 0.3858685 | 0.4807329 | -74.50591 | -74.02518 | 3.115568 | -1.442963 | 1.672605
36460 | 22.43342 | -21.91662 | 0.5167961 | 0.5150509 | -74.51036 | -73.99531 | 3.361386 | -1.476805 | 1.884581
36480 | 20.10721 | -19.52463 | 0.5825758 | 0.3733492 | -74.49348 | -74.12013 | 2.143436 | -1.431381 | 0.712055
36500 | 22.59451 | -22.19203 | 0.4024744 | 0.506773 | -74.5121 | -74.00533 | 3.300449 | -1.481977 | 1.818472
36520 | 21.908 | -21.52901 | 0.3789902 | 0.4984665 | -74.51451 | -74.01605 | 3.245393 | -1.415335 | 1.830058
36540 | 21.94062 | -21.28353 | 0.6570935 | 0.4756784 | -74.51202 | -74.03635 | 3.013447 | -1.431711 | 1.581736
36560 | 23.89509 | -23.17823 | 0.7168651 | 0.5560398 | -74.51306 | -73.95702 | 3.9579 | -1.517993 | 2.439908
36580 | 22.17897 | -21.57925 | 0.5997181 | 0.4567385 | -74.5096 | -74.05286 | 2.765886 | -1.435955 | 1.329931
36600 | 20.01484 | -19.57284 | 0.4420042 | 0.3618431 | -74.49585 | -74.13401 | 1.916071 | -1.432024 | 0.4840475
36620 | 20.84095 | -20.2642 | 0.5767465 | 0.3980541 | -74.504 | -74.10594 | 2.345638 | -1.412834 | 0.9328043
36640 | 23.62713 | -22.8384 | 0.7887363 | 0.5411005 | -74.51659 | -73.97549 | 3.624665 | -1.515653 | 2.109013
36660 | 22.9008 | -22.2968 | 0.6039977 | 0.5405903 | -74.51025 | -73.96966 | 3.816984 | -1.521493 | 2.295491
36680 | 20.27388 | -19.73841 | 0.5354643 | 0.3643084 | -74.4944 | -74.13009 | 2.024358 | -1.456732 | 0.5676258
36700 | 20.78059 | -20.38113 | 0.3994584 | 0.4005289 | -74.50244 | -74.10192 | 2.311271 | -1.436591 | 0.8746797
36720 | 22.07329 | -21.39175 | 0.6815434 | 0.5141211 | -74.51163 | -73.99751 | 3.384017 | -1.455558 | 1.928459
36740 | 19.79721 | -19.40969 | 0.3875136 | 0.3408337 | -74.49315 | -74.15231 | 1.851171 | -1.4238 | 0.4273707
36760 | 14.97254 | -14.90737 | 0.06517172 | 0.2147007 | -74.45647 | -74.24177 | 0.7939515 | -1.339832 | -0.5458808
36780 | 19.66397 | -19.31146 | 0.3525138 | 0.3500319 | -74.49184 | -74.14181 | 1.916671 | -1.347308 | 0.5693632
36800 | 23.14195 | -22.45197 | 0.6899834 | 0.5361938 | -74.5238 | -73.9876 | 3.574243 | -1.41059 | 2.163653
36820 | 22.30937 | -21.61016 | 0.6992102 | 0.5079079 | -74.51463 | -74.00672 | 3.362268 | -1.401624 | 1.960644
36840 | 23.3075 | -22.5847 | 0.7228017 | 0.5450487 | -74.52188 | -73.97683 | 3.746466 | -1.425015 | 2.321451
36860 | 12.71315 | -12.60856 | 0.1045823 | 0.1752567 | -74.43367 | -74.25841 | 0.5902424 | -1.262044 | -0.6718013
36880 | 13.40837 | -13.30081 | 0.1075625 | 0.183115 | -74.44193 | -74.25882 | 0.5377942 | -1.264625 | -0.7268313
36900 | 23.16865 | -22.73486 | 0.4337907 | 0.5450535 | -74.50996 | -73.96491 | 3.606422 | -1.422604 | 2.183818
36920 | 23.37331 | -22.8263 | 0.5470157 | 0.5672646 | -74.51397 | -73.94671 | 4.025268 | -1.454807 | 2.570461
36940 | 20.12942 | -19.75048 | 0.3789425 | 0.3163004 | -74.49412 | -74.17782 | 1.570198 | -1.350015 | 0.2201825
36960 | 19.85847 | -19.53201 | 0.3264666 | 0.374136 | -74.5059 | -74.13176 | 2.017112 | -1.305386 | 0.711726
36980 | 22.22665 | -21.71676 | 0.5098939 | 0.5190849 | -74.51734 | -73.99825 | 3.383106 | -1.390127 | 1.992979
37000 | 23.53421 | -22.82879 | 0.705421 | 0.5566597 | -74.51977 | -73.96311 | 3.911284 | -1.435263 | 2.476021
37020 | 9.504658 | -9.416407 | 0.08825064 | 0.1334381 | -74.40661 | -74.27318 | 0.4397139 | -1.234012 | -0.7942984
37040 | 20.13473 | -19.39741 | 0.7373214 | 0.4065228 | -74.49722 | -74.0907 | 2.394444 | -1.324258 | 1.070186
37060 | 22.95995 | -22.34692 | 0.6130338 | 0.5403137 | -74.51872 | -73.9784 | 3.57586 | -1.345885 | 2.229974
37080 | 23.71715 | -22.65181 | 1.065338 | 0.5495739 | -74.52517 | -73.9756 | 3.776129 | -1.367121 | 2.409008
37100 | 23.42772 | -22.63489 | 0.7928252 | 0.5547571 | -74.51449 | -73.95974 | 3.833058 | -1.358539 | 2.474519
37120 | 23.55982 | -23.03994 | 0.5198836 | 0.5729246 | -74.52326 | -73.95033 | 3.861426 | -1.362684 | 2.498742
37140 | 22.75625 | -22.40742 | 0.3488302 | 0.5481529 | -74.52136 | -73.9732 | 3.736329 | -1.363498 | 2.372831
37160 | 22.74011 | -22.16573 | 0.5743742 | 0.5276775 | -74.52573 | -73.99805 | 3.319179 | -1.31354 | 2.005638
37180 | 19.49843 | -19.11614 | 0.3822923 | 0.3475904 | -74.50396 | -74.15637 | 1.781923 | -1.263017 | 0.5189061
37200 | 14.17853 | -14.21179 | -0.03325939 | 0.1985455 | -74.45723 | -74.25868 | 0.6181109 | -1.214533 | -0.5964217
37220 | 21.89223 | -21.2737 | 0.6185293 | 0.4635191 | -74.52565 | -74.06213 | 2.829719 | -1.284741 | 1.544978
37240 | 22.39648 | -21.75859 | 0.6378889 | 0.4998446 | -74.52231 | -74.02247 | 3.205065 | -1.30255 | 1.902515
37260 | 22.48124 | -22.05779 | 0.4234552 | 0.5076981 | -74.51835 | -74.01065 | 3.30772 | -1.324162 | 1.983557
37280 | 21.36587 | -20.75742 | 0.6084442 | 0.4200649 | -74.51864 | -74.09858 | 2.336819 | -1.287658 | 1.049161
37300 | 22.74857 | -22.21664 | 0.5319238 | 0.5228043 | -74.52162 | -73.99882 | 3.429288 | -1.319693 | 2.109595
37320 | 23.07661 | -22.5194 | 0.5572081 | 0.5554771 | -74.52496 | -73.96948 | 3.714631 | -1.311724 | 2.402907
37340 | 23.26747 | -22.57157 | 0.6958961 | 0.5496454 | -74.52877 | -73.97912 | 3.74426 | -1.314316 | 2.429944
37360 | 22.17771 | -21.73881 | 0.4389048 | 0.5042601 | -74.53073 | -74.02647 | 3.18428 | -1.277491 | 1.906789
37380 | 23.72765 | -23.0769 | 0.6507516 | 0.5688286 | -74.52987 | -73.96104 | 3.816237 | -1.379395 | 2.436842
37400 | 22.77721 | -22.12623 | 0.6509781 | 0.5086279 | -74.52309 | -74.01446 | 3.211137 | -1.30307 | 1.908066
37420 | 24.04433 | -23.14914 | 0.8951902 | 0.5633974 | -74.52535 | -73.96195 | 3.920205 | -1.358636 | 2.561569
37440 | 22.71878 | -22.15445 | 0.5643249 | 0.5271626 | -74.53077 | -74.00361 | 3.396834 | -1.25135 | 2.145485
37460 | 6.261981 | -8.683217 | -2.421236 | 0.06663799 | -74.40775 | -74.34111 | 0.06767124 | -0.810118 | -0.7424468
37480 | 21.69136 | -21.07931 | 0.6120563 | 0.4585791 | -74.51832 | -74.05974 | 2.739398 | -0.8715796 | 1.867819
37500 | 22.17534 | -21.80595 | 0.3693819 | 0.4672003 | -74.52908 | -74.06188 | 2.575042 | -0.7689613 | 1.806081
37520 | 26.5508 | -30.28092 | -3.730118 | 0.2505875 | -74.60975 | -74.35916 | 0.2095208 | -0.794206 | -0.5846852
37540 | 14.38093 | -22.5563 | -8.175379 | 0.1347399 | -74.53711 | -74.40237 | 0.1116273 | -0.7272276 | -0.6156003
37560 | 20.13931 | -19.60079 | 0.538516 | 0.3585196 | -74.50662 | -74.1481 | 1.948275 | -0.6995887 | 1.248686
37580 | 20.14451 | -19.59493 | 0.5495787 | 0.3490925 | -74.5057 | -74.1566 | 1.830821 | -0.6773141 | 1.153507
37600 | 15.35337 | -15.1831 | 0.1702666 | 0.2253437 | -74.46829 | -74.24295 | 0.7658732 | -0.598197 | 0.1676762
37620 | 19.71175 | -19.21617 | 0.4955769 | 0.3725243 | -74.50609 | -74.13356 | 2.172831 | -0.6412449 | 1.531586
37640 | 20.10569 | -19.58025 | 0.5254388 | 0.3968573 | -74.51316 | -74.1163 | 2.354893 | -0.6216973 | 1.733196
37660 | 12.00508 | -11.84378 | 0.1613021 | 0.1424599 | -74.44086 | -74.2984 | 0.217824 | -0.5383107 | -0.3204867
37680 | 15.86756 | -17.05568 | -1.188123 | 0.1572037 | -74.48694 | -74.32974 | 0.1545933 | -0.5392444 | -0.3846511
37700 | 9.367353 | -11.21017 | -1.842821 | 0.09411812 | -74.43421 | -74.3401 | 0.08889556 | -0.4828039 | -0.3939083
37720 | 24.92659 | -26.94234 | -2.015746 | 0.2376842 | -74.57649 | -74.33881 | 0.2039617 | -0.5464315 | -0.3424698
37740 | 8.236921 | -13.27026 | -5.033338 | 0.08239746 | -74.45252 | -74.37012 | 0.06591201 | -0.436992 | -0.37108
37760 | 17.77578 | -17.63256 | 0.143218 | 0.2933455 | -74.49921 | -74.20587 | 1.271232 | -0.5012316 | 0.7700002
37780 | 10.60081 | -27.68102 | -17.08021 | 0.0967598 | -74.58294 | -74.48618 | 0.07623285 | -0.529609 | -0.4533762
37800 | 9.331268 | -15.28646 | -5.955195 | 0.09223461 | -74.47109 | -74.37885 | 0.0720942 | -0.4169217 | -0.3448275
37820 | 15.41883 | -15.33403 | 0.08480549 | 0.2262831 | -74.4692 | -74.24292 | 0.8668244 | -0.4386038 | 0.4282206
37840 | 19.75625 | -19.47674 | 0.27951 | 0.3531694 | -74.50448 | -74.15131 | 1.785968 | -0.503934 | 1.282034
37860 | 19.52752 | -19.2646 | 0.2629161 | 0.3842211 | -74.51757 | -74.13335 | 2.038487 | -0.466626 | 1.571862
37880 | 19.12849 | -18.848 | 0.2804875 | 0.3203058 | -74.4977 | -74.17739 | 1.508693 | -0.4811046 | 1.027588
37900 | 19.63341 | -19.2964 | 0.3370047 | 0.3166485 | -74.49956 | -74.18291 | 1.432827 | -0.4977685 | 0.9350586
37920 | 19.42037 | -19.0208 | 0.3995657 | 0.330081 | -74.50106 | -74.17098 | 1.613873 | -0.5097663 | 1.104107
37940 | 19.2463 | -18.94755 | 0.2987504 | 0.3162527 | -74.49788 | -74.18163 | 1.494872 | -0.5077264 | 0.9871459
37960 | 18.58584 | -20.13338 | -1.547539 | 0.1795626 | -74.51388 | -74.33432 | 0.1547173 | -0.4727453 | -0.318028
37980 | 20.71744 | -24.61108 | -3.893644 | 0.1977921 | -74.55523 | -74.35743 | 0.16132 | -0.5146217 | -0.3533018
38000 | 34.58968 | -34.77581 | -0.1861274 | 0.3346205 | -74.64768 | -74.31306 | 0.3053656 | -0.5816936 | -0.276328
38020 | 9.826374 | -14.502 | -4.675627 | 0.095191 | -74.46325 | -74.36806 | 0.07878155 | -0.4356757 | -0.3568941
38040 | 8.162844 | -15.79507 | -7.632226 | 0.07740974 | -74.47306 | -74.39565 | 0.06137848 | -0.4488498 | -0.3874713
38060 | 13.04183 | -12.92784 | 0.1139879 | 0.1736593 | -74.44758 | -74.27392 | 0.4557803 | -0.4226211 | 0.03315926
38080 | 19.63556 | -19.32361 | 0.3119588 | 0.3778315 | -74.50173 | -74.1239 | 2.077883 | -0.497146 | 1.580737
38100 | 20.29665 | -20.01376 | 0.2828956 | 0.3789854 | -74.50333 | -74.12435 | 2.135908 | -0.5013993 | 1.634508
38120 | 19.24165 | -18.98915 | 0.2525091 | 0.3490782 | -74.49642 | -74.14734 | 1.768416 | -0.5332112 | 1.235204
38140 | 20.19543 | -19.76487 | 0.4305601 | 0.3811789 | -74.50691 | -74.12573 | 2.08243 | -0.4902345 | 1.592196
38160 | 19.16849 | -18.87472 | 0.2937675 | 0.3447819 | -74.48932 | -74.14454 | 1.925189 | -0.501641 | 1.423548
38180 | 19.82906 | -19.54238 | 0.2866864 | 0.3796339 | -74.49862 | -74.11899 | 2.090889 | -0.4869026 | 1.603986
38200 | 18.13716 | -17.90497 | 0.2321839 | 0.3221607 | -74.49187 | -74.16971 | 1.4472 | -0.4948333 | 0.9523666
38220 | 9.540904 | -9.983397 | -0.442493 | 0.1022387 | -74.41378 | -74.31154 | 0.1056099 | -0.3959557 | -0.2903458
38240 | 7.038188 | -19.13094 | -12.09275 | 0.06972313 | -74.50089 | -74.43117 | 0.05100369 | -0.4679337 | -0.41693
38260 | 15.57524 | -20.13455 | -4.559308 | 0.1476765 | -74.50902 | -74.36135 | 0.1240009 | -0.4925638 | -0.3685629
38280 | 14.5668 | -14.40518 | 0.161612 | 0.1940107 | -74.45189 | -74.25788 | 0.6615305 | -0.4644275 | 0.197103
38300 | 15.60955 | -15.38023 | 0.2293229 | 0.2246666 | -74.45872 | -74.23405 | 0.8577168 | -0.4662341 | 0.3914827
38320 | 14.78862 | -15.64694 | -0.8583188 | 0.1452827 | -74.46626 | -74.32098 | 0.1389477 | -0.4619795 | -0.3230318
38340 | 16.59054 | -17.71341 | -1.122868 | 0.1608753 | -74.48516 | -74.32428 | 0.1473701 | -0.4637474 | -0.3163773
38360 | 19.90266 | -19.37721 | 0.5254507 | 0.3731537 | -74.49931 | -74.12616 | 1.963476 | -0.5205819 | 1.442894
38380 | 17.58716 | -17.45459 | 0.1325727 | 0.2730036 | -74.47467 | -74.20167 | 1.181787 | -0.5113536 | 0.6704336
38400 | 19.82629 | -19.4923 | 0.3339887 | 0.3592587 | -74.4948 | -74.13554 | 1.964922 | -0.4942769 | 1.470645
38420 | 20.15564 | -19.75949 | 0.3961444 | 0.3843594 | -74.49999 | -74.11563 | 2.082466 | -0.5346236 | 1.547842
38440 | 20.62541 | -20.16363 | 0.461781 | 0.3827763 | -74.50388 | -74.1211 | 2.059066 | -0.5248237 | 1.534242
38460 | 18.26447 | -18.16567 | 0.09880066 | 0.2795029 | -74.48066 | -74.20115 | 1.307578 | -0.5116287 | 0.7959497
38480 | 11.19331 | -11.6064 | -0.413096 | 0.1184416 | -74.42644 | -74.308 | 0.1131085 | -0.420056 | -0.3069475
38500 | 22.28894 | -22.18408 | 0.1048565 | 0.3022671 | -74.5269 | -74.22463 | 1.018969 | -0.5103484 | 0.5086207
38520 | 19.93372 | -19.49373 | 0.4399896 | 0.4051208 | -74.49666 | -74.09153 | 2.211565 | -0.5216521 | 1.689913
38540 | 18.30806 | -17.9161 | 0.3919601 | 0.3038549 | -74.48811 | -74.18426 | 1.329769 | -0.4944193 | 0.8353502
38560 | 8.202493 | -8.407408 | -0.2049148 | 0.09309769 | -74.39949 | -74.30639 | 0.10883 | -0.4071692 | -0.2983391
38580 | 20.84892 | -20.51752 | 0.3314018 | 0.3106451 | -74.51214 | -74.2015 | 1.200383 | -0.5030185 | 0.6973642
38600 | 19.95289 | -19.66399 | 0.2889037 | 0.3657389 | -74.49999 | -74.13425 | 1.960173 | -0.5318329 | 1.42834
38620 | 19.44064 | -19.1714 | 0.2692342 | 0.3646994 | -74.49066 | -74.12596 | 1.990263 | -0.5044392 | 1.485823
38640 | 20.24409 | -19.94005 | 0.3040314 | 0.3771257 | -74.50303 | -74.1259 | 2.034169 | -0.4903138 | 1.543855
38660 | 17.42541 | -17.30413 | 0.1212835 | 0.2554369 | -74.4802 | -74.22476 | 1.005932 | -0.4817626 | 0.5241698
38680 | 19.50856 | -18.97878 | 0.529778 | 0.3383207 | -74.49411 | -74.15579 | 1.661699 | -0.5175123 | 1.144187
38700 | 16.70723 | -16.57647 | 0.1307607 | 0.2595615 | -74.47132 | -74.21175 | 1.113835 | -0.4974762 | 0.6163591
38720 | 8.505636 | -10.05672 | -1.55108 | 0.08687973 | -74.40825 | -74.32137 | 0.091694 | -0.4169178 | -0.3252238
38740 | 11.11161 | -18.13255 | -7.020938 | 0.1073027 | -74.4856 | -74.37829 | 0.08640409 | -0.4887757 | -0.4023716
38760 | 8.314973 | -13.91191 | -5.596936 | 0.07884979 | -74.44508 | -74.36623 | 0.06987154 | -0.455431 | -0.3855595
38780 | 10.32729 | -10.39138 | -0.06409287 | 0.1332092 | -74.41421 | -74.281 | 0.3464177 | -0.4134262 | -0.06700844
38800 | 15.90102 | -15.68062 | 0.2203941 | 0.230937 | -74.46197 | -74.23103 | 0.8133996 | -0.4620492 | 0.3513503
38820 | 12.40228 | -12.42275 | -0.02046824 | 0.1309872 | -74.43253 | -74.30154 | 0.1849073 | -0.4377207 | -0.2528134
38840 | 0.1912713 | -7.071388 | -6.880116 | 0.009498596 | -74.38369 | -74.37419 | 0.001829863 | -0.4057297 | -0.4038998
38860 | 14.09323 | -17.49396 | -3.400731 | 0.1343441 | -74.47984 | -74.3455 | 0.1140672 | -0.4748935 | -0.3608263
38880 | 19.9634 | -19.7311 | 0.2323031 | 0.368576 | -74.49286 | -74.12428 | 2.043401 | -0.5397916 | 1.503609
38900 | 18.00959 | -17.70966 | 0.2999306 | 0.2893782 | -74.48349 | -74.19411 | 1.293284 | -0.5078128 | 0.7854712
38920 | 25.36101 | -30.93127 | -5.570263 | 0.2374315 | -74.60399 | -74.36656 | 0.188072 | -0.5615145 | -0.3734425
38940 | 31.6612 | -31.6097 | 0.05149841 | 0.3404379 | -74.61038 | -74.26994 | 0.5872288 | -0.5631039 | 0.02412498
38960 | 6.376845 | -6.798869 | -0.4220247 | 0.0645113 | -74.37807 | -74.31356 | 0.07809162 | -0.3768408 | -0.2987492
38980 | 10.58944 | -17.19446 | -6.605017 | 0.103302 | -74.47776 | -74.37446 | 0.08134186 | -0.4591575 | -0.3778157
39000 | 13.07257 | -13.08294 | -0.01037121 | 0.1875067 | -74.43983 | -74.25232 | 0.5986339 | -0.4379213 | 0.1607126
39020 | 19.47143 | -19.10484 | 0.3665924 | 0.3404045 | -74.49728 | -74.15688 | 1.650273 | -0.5188209 | 1.131452
39040 | 17.7799 | -17.42378 | 0.3561258 | 0.2911615 | -74.48252 | -74.19136 | 1.314953 | -0.5029061 | 0.8120465
39060 | 12.00336 | -12.25955 | -0.2561927 | 0.1263571 | -74.43058 | -74.30422 | 0.1279658 | -0.4068509 | -0.2788851
39080 | 20.18287 | -19.99696 | 0.1859069 | 0.2643394 | -74.50462 | -74.24028 | 0.863466 | -0.4818329 | 0.381633
39100 | 19.81845 | -19.50693 | 0.3115177 | 0.34091 | -74.49628 | -74.15537 | 1.695242 | -0.4923013 | 1.202941
39120 | 19.90432 | -19.59199 | 0.3123283 | 0.3751659 | -74.49967 | -74.12451 | 2.017942 | -0.4894823 | 1.52846
39140 | 17.26774 | -16.93388 | 0.3338575 | 0.2705002 | -74.47512 | -74.20462 | 1.17444 | -0.4803753 | 0.6940651
39160 | 10.8224 | -11.02121 | -0.1988173 | 0.1070929 | -74.41525 | -74.30815 | 0.1271996 | -0.3985915 | -0.2713919
39180 | 19.56431 | -18.99488 | 0.569427 | 0.343399 | -74.49138 | -74.14798 | 1.761913 | -0.5365133 | 1.2254
39200 | 20.14154 | -19.8235 | 0.3180385 | 0.390501 | -74.50449 | -74.11399 | 2.096881 | -0.5067188 | 1.590162
39220 | 15.43422 | -15.25775 | 0.1764655 | 0.229044 | -74.45321 | -74.22417 | 0.8891058 | -0.4537362 | 0.4353696
39240 | 10.41419 | -10.59957 | -0.1853824 | 0.1110649 | -74.41163 | -74.30056 | 0.1326093 | -0.4197994 | -0.2871901
39260 | 7.010961 | -11.91308 | -4.902124 | 0.06971359 | -74.42379 | -74.35407 | 0.06004214 | -0.4225844 | -0.3625423
39280 | 8.128041 | -14.9458 | -6.817758 | 0.08108616 | -74.45365 | -74.37256 | 0.06514132 | -0.446656 | -0.3815147
39300 | 7.221287 | -10.94503 | -3.723741 | 0.06985188 | -74.41471 | -74.34485 | 0.06642222 | -0.4045618 | -0.3381395
39320 | 21.5368 | -22.30669 | -0.7698894 | 0.2084589 | -74.51856 | -74.3101 | 0.1952839 | -0.4719725 | -0.2766886
39340 | 11.65022 | -12.4901 | -0.8398831 | 0.1159096 | -74.42834 | -74.31243 | 0.123837 | -0.3686312 | -0.2447942
39360 | 19.04055 | -18.7794 | 0.2611518 | 0.2939701 | -74.48046 | -74.18649 | 1.390492 | -0.3889561 | 1.001536
39380 | 9.364945 | -8.980626 | 0.3843188 | 0.6215477 | -74.38597 | -73.76442 | 5.202914 | -2.576313 | 2.626601
39400 | 9.048659 | -8.549565 | 0.4990935 | 0.6021976 | -74.38078 | -73.77859 | 4.987315 | -2.492404 | 2.49491
39420 | 15.88308 | -15.24927 | 0.633812 | 0.6149769 | -74.4516 | -73.83663 | 4.342397 | -2.074736 | 2.267662