## TrendMonData
| Kraft |  |  | Weg |  |  | Dehnung
LoadCycle | Spanne | Minimum | Maximum | Spanne | Minimum | Maximum | Spanne | Minimum | Maximum
30 | 86.94458 | -39.15405 | 47.79053 | 0.9033203125 | -73.50586 | -72.60254 | 0.5990601 | -0.300293 | 0.2987671
170 | 82.27539 | -28.43628 | 53.83911 | 0.869140625 | -73.41309 | -72.54395 | 0.5999756 | -0.3005981 | 0.2993774
290 | 80.2734375 | -26.39771 | 53.87573 | 0.869140625 | -73.4082 | -72.5390625 | 0.6005859375 | -0.3009033 | 0.2996826
410 | 79.94385 | -25.87890625 | 54.06494 | 0.8544921875 | -73.41796875 | -72.56348 | 0.6008911 | -0.3005981 | 0.300293
600 | 79.5629 | -24.73972 | 54.82317 | 0.8471107 | -73.42115 | -72.57404 | 0.5995306 | -0.3002462 | 0.2992845
700 | 79.41739 | -24.72095 | 54.69644 | 0.8439064 | -73.43059 | -72.58668 | 0.5994332 | -0.3000766 | 0.2993566
800 | 79.43277 | -24.50597 | 54.9268 | 0.845542 | -73.44026 | -72.59471 | 0.5989757 | -0.3000244 | 0.2989513
900 | 78.55378 | -24.08743 | 54.46635 | 0.8321905 | -73.44258 | -72.61039 | 0.6001398 | -0.3004298 | 0.29971
1000 | 78.14826 | -23.96531 | 54.18296 | 0.8303118 | -73.45066 | -72.62034 | 0.5991948 | -0.2997744 | 0.2994204
1100 | 77.90684 | -23.79937 | 54.10746 | 0.829916 | -73.45738 | -72.62747 | 0.5999219 | -0.3005093 | 0.2994126
1200 | 77.73371 | -23.61585 | 54.11786 | 0.8261204 | -73.46128 | -72.63516 | 0.5991295 | -0.2999106 | 0.2992189
1300 | 77.64283 | -23.51458 | 54.12825 | 0.8255577 | -73.46704 | -72.64148 | 0.5997068 | -0.3002685 | 0.2994382
1400 | 77.5282 | -23.41244 | 54.11576 | 0.8246517 | -73.47131 | -72.64666 | 0.5991098 | -0.2999929 | 0.299117
1500 | 77.37691 | -23.04804 | 54.32887 | 0.8232927 | -73.47214 | -72.64885 | 0.5993521 | -0.3000271 | 0.299325
1600 | 77.3186 | -22.87862 | 54.43997 | 0.8253288 | -73.47695 | -72.65162 | 0.5993167 | -0.3001162 | 0.2992004
1700 | 76.76625 | -16.44208 | 60.32417 | 0.8420563 | -73.41516 | -72.5731 | 0.5997247 | -0.3003639 | 0.2993608
1800 | 76.7427 | -16.55319 | 60.18951 | 0.8430195 | -73.41891 | -72.57589 | 0.5997083 | -0.3002885 | 0.2994198
1900 | 76.71987 | -16.61751 | 60.10237 | 0.8405972 | -73.42394 | -72.58335 | 0.5994439 | -0.3001881 | 0.2992558
2000 | 76.69582 | -16.72688 | 59.96895 | 0.8412838 | -73.4295 | -72.58822 | 0.5993301 | -0.2999508 | 0.2993792
2100 | 76.67016 | -16.73744 | 59.93272 | 0.8379555 | -73.43182 | -72.59386 | 0.5996779 | -0.3001937 | 0.2994841
2200 | 76.61112 | -16.72837 | 59.88275 | 0.8425665 | -73.43848 | -72.59591 | 0.5992436 | -0.300107 | 0.2991366
2300 | 76.5978 | -16.78569 | 59.81212 | 0.8385563 | -73.44047 | -72.60191 | 0.5995741 | -0.300279 | 0.2992952
2400 | 76.60362 | -16.81975 | 59.78386 | 0.840621 | -73.44509 | -72.60447 | 0.5995035 | -0.3002304 | 0.2992731
2500 | 76.56986 | -16.84294 | 59.72692 | 0.8394003 | -73.4463 | -72.6069 | 0.5995056 | -0.3001025 | 0.2994031
2600 | 76.53611 | -16.86234 | 59.67377 | 0.840168 | -73.44987 | -72.60971 | 0.5995923 | -0.3004497 | 0.2991426
2700 | 76.51918 | -16.86074 | 59.65844 | 0.8356762 | -73.45016 | -72.61448 | 0.5993888 | -0.3001258 | 0.299263
2800 | 76.52393 | -16.89244 | 59.63149 | 0.8369637 | -73.45172 | -72.61476 | 0.5992004 | -0.3000566 | 0.2991438
2900 | 76.52612 | -16.93157 | 59.59455 | 0.8377028 | -73.45497 | -72.61726 | 0.5994198 | -0.3003439 | 0.2990758
3000 | 76.48943 | -16.92674 | 59.5627 | 0.8396339 | -73.4572 | -72.61757 | 0.5994493 | -0.3003037 | 0.2991456
3100 | 76.47564 | -16.93395 | 59.54169 | 0.8380365 | -73.45746 | -72.61942 | 0.5997357 | -0.3005561 | 0.2991796
3200 | 76.46887 | -16.94933 | 59.51954 | 0.8349943 | -73.45659 | -72.6216 | 0.599727 | -0.3004366 | 0.2992904
3300 | 76.43462 | -16.96796 | 59.46666 | 0.8355188 | -73.45873 | -72.62321 | 0.5993429 | -0.3000084 | 0.2993345
3400 | 76.41799 | -16.96433 | 59.45367 | 0.8380127 | -73.45944 | -72.62143 | 0.5993733 | -0.3003159 | 0.2990574
3500 | 76.43466 | -17.00765 | 59.42701 | 0.8354998 | -73.45603 | -72.62053 | 0.5993727 | -0.3002831 | 0.2990896
3600 | 76.41878 | -17.01651 | 59.40226 | 0.8352661 | -73.45729 | -72.62203 | 0.5993026 | -0.300169 | 0.2991337
3700 | 76.42784 | -17.06617 | 59.36166 | 0.8337879 | -73.45744 | -72.62365 | 0.5997109 | -0.3002024 | 0.2995086
3800 | 76.40144 | -17.08408 | 59.31736 | 0.8358765 | -73.45823 | -72.62236 | 0.5995378 | -0.3001955 | 0.2993423
3900 | 76.40362 | -17.10925 | 59.29437 | 0.8362341 | -73.46052 | -72.62429 | 0.5999607 | -0.3003681 | 0.2995926
4000 | 76.36073 | -17.13279 | 59.22794 | 0.8325624 | -73.45778 | -72.62522 | 0.5987409 | -0.2998719 | 0.298869
4100 | 76.35339 | -17.19535 | 59.15804 | 0.8334875 | -73.45805 | -72.62456 | 0.5991018 | -0.2999371 | 0.2991647
4200 | 76.34508 | -17.2684 | 59.07668 | 0.8328342 | -73.45882 | -72.62599 | 0.5993861 | -0.3002203 | 0.2991658
4300 | 76.32217 | -17.3084 | 59.01377 | 0.83354 | -73.46183 | -72.62829 | 0.5987361 | -0.2996591 | 0.299077
4400 | 76.34238 | -17.39266 | 58.94972 | 0.8291626 | -73.46044 | -72.63128 | 0.5990565 | -0.2999455 | 0.299111
4500 | 76.34532 | -17.42114 | 58.92417 | 0.8291388 | -73.46439 | -72.63525 | 0.5995309 | -0.3002417 | 0.2992892
4600 | 76.34667 | -17.45148 | 58.89518 | 0.8306456 | -73.46927 | -72.63863 | 0.5992663 | -0.3000277 | 0.2992386
4700 | 76.35158 | -17.46516 | 58.88642 | 0.8318329 | -73.47258 | -72.64074 | 0.5996868 | -0.3005978 | 0.299089
4800 | 76.33786 | -17.49105 | 58.84681 | 0.8296108 | -73.47547 | -72.64585 | 0.599651 | -0.2999958 | 0.2996552
4900 | 76.28732 | -17.51382 | 58.77351 | 0.8332634 | -73.47859 | -72.64533 | 0.5993286 | -0.3003636 | 0.298965
5000 | 76.33306 | -17.56393 | 58.76913 | 0.831337 | -73.47988 | -72.64854 | 0.5994847 | -0.3001282 | 0.2993566
5100 | 76.3279 | -17.5543 | 58.7736 | 0.8251047 | -73.48166 | -72.65655 | 0.5996984 | -0.3003561 | 0.2993423
5200 | 76.30168 | -17.55072 | 58.75095 | 0.8285522 | -73.48414 | -72.65559 | 0.5999517 | -0.3002638 | 0.299688
5300 | 76.27351 | -17.58076 | 58.69275 | 0.8300447 | -73.48729 | -72.65724 | 0.5993247 | -0.3002542 | 0.2990705
5400 | 76.22815 | -17.58311 | 58.64503 | 0.8256626 | -73.48698 | -72.66132 | 0.5993345 | -0.3000066 | 0.299328
5500 | 76.25291 | -17.60471 | 58.6482 | 0.8281422 | -73.4907 | -72.66256 | 0.5993548 | -0.3001228 | 0.299232
5600 | 76.22772 | -17.66919 | 58.55854 | 0.8267927 | -73.49092 | -72.66412 | 0.5999079 | -0.3001592 | 0.2997488
5700 | 76.23107 | -17.69828 | 58.53279 | 0.8270741 | -73.49288 | -72.6658 | 0.5997601 | -0.3002009 | 0.2995592
5800 | 76.21449 | -17.68847 | 58.52602 | 0.8249807 | -73.49552 | -72.67054 | 0.5992362 | -0.3000608 | 0.2991754
5900 | 76.21995 | -17.68445 | 58.5355 | 0.8260012 | -73.4975 | -72.67149 | 0.5996659 | -0.3000507 | 0.2996153
6000 | 76.1894 | -17.6664 | 58.523 | 0.829792 | -73.4997 | -72.66991 | 0.5989909 | -0.3001207 | 0.2988702
6100 | 76.17615 | -17.66878 | 58.50737 | 0.8274031 | -73.50207 | -72.67467 | 0.5992806 | -0.2999705 | 0.2993101
6200 | 76.18166 | -17.66014 | 58.52152 | 0.8278084 | -73.50308 | -72.67527 | 0.5996048 | -0.3002441 | 0.2993608
6300 | 76.17895 | -17.66102 | 58.51793 | 0.8308268 | -73.50359 | -72.67277 | 0.5995765 | -0.3002235 | 0.299353
6400 | 76.18093 | -17.66853 | 58.5124 | 0.8227682 | -73.50042 | -72.67766 | 0.5996633 | -0.3002316 | 0.2994317
6500 | 76.15175 | -17.67846 | 58.47329 | 0.8261442 | -73.5042 | -72.67806 | 0.5993545 | -0.3004038 | 0.2989507
6600 | 76.19396 | -17.69046 | 58.50351 | 0.8289433 | -73.50299 | -72.67405 | 0.5996531 | -0.3002489 | 0.2994043
6700 | 76.16416 | -17.6688 | 58.49535 | 0.8300018 | -73.50492 | -72.67492 | 0.5989885 | -0.2999902 | 0.2989984
6800 | 76.18655 | -17.68785 | 58.4987 | 0.829277 | -73.50358 | -72.6743 | 0.5993256 | -0.3003475 | 0.2989781
6900 | 76.18203 | -17.66035 | 58.52168 | 0.8245468 | -73.50043 | -72.67588 | 0.5997351 | -0.3002778 | 0.2994573
7000 | 76.14601 | -17.67268 | 58.47334 | 0.8274078 | -73.50123 | -72.67382 | 0.5995721 | -0.3004211 | 0.2991509
7100 | 76.1628 | -17.68514 | 58.47766 | 0.8288097 | -73.50192 | -72.67311 | 0.5992651 | -0.3001469 | 0.2991182
7200 | 76.11539 | -17.69984 | 58.41556 | 0.8243656 | -73.49914 | -72.67478 | 0.5994332 | -0.3003103 | 0.2991229
7300 | 76.10351 | -17.70235 | 58.40116 | 0.8263588 | -73.50189 | -72.67553 | 0.599544 | -0.300076 | 0.299468
7400 | 76.07323 | -17.71827 | 58.35496 | 0.8232832 | -73.49899 | -72.67571 | 0.5995446 | -0.3001297 | 0.299415
7500 | 76.05938 | -17.74825 | 58.31113 | 0.8231592 | -73.49899 | -72.67583 | 0.5998683 | -0.3003162 | 0.2995521
7600 | 76.03521 | -17.77968 | 58.25553 | 0.8255816 | -73.50079 | -72.67521 | 0.5993935 | -0.300115 | 0.2992785
7700 | 76.01496 | -17.79608 | 58.21888 | 0.8261824 | -73.50341 | -72.67723 | 0.5996349 | -0.3002819 | 0.299353
7800 | 75.99334 | -17.80486 | 58.18847 | 0.8249092 | -73.50182 | -72.67691 | 0.5994183 | -0.3000182 | 0.2994001
7900 | 76.0044 | -17.84839 | 58.15601 | 0.8259106 | -73.5049 | -72.67899 | 0.5995896 | -0.3003696 | 0.2992201
8000 | 75.99016 | -17.87146 | 58.1187 | 0.8227491 | -73.50457 | -72.68182 | 0.599964 | -0.3003564 | 0.2996075
8100 | 75.97217 | -17.90265 | 58.06952 | 0.8237839 | -73.50715 | -72.68337 | 0.5992398 | -0.299845 | 0.2993947
8200 | 75.99185 | -17.94418 | 58.04766 | 0.822196 | -73.50933 | -72.68713 | 0.5999196 | -0.3003341 | 0.2995855
8300 | 75.94105 | -17.96395 | 57.9771 | 0.8227825 | -73.5122 | -72.68941 | 0.5995849 | -0.3003243 | 0.2992606
8400 | 75.96132 | -17.96784 | 57.99347 | 0.8258963 | -73.51713 | -72.69123 | 0.5994159 | -0.299862 | 0.2995539
8500 | 75.94067 | -17.97959 | 57.96108 | 0.8247137 | -73.51812 | -72.69341 | 0.5991504 | -0.2998838 | 0.2992666
8600 | 75.96201 | -18.02358 | 57.93843 | 0.8246088 | -73.52186 | -72.69725 | 0.5994305 | -0.3001252 | 0.2993053
8700 | 75.93632 | -17.98929 | 57.94703 | 0.8261538 | -73.52526 | -72.69911 | 0.5993477 | -0.3000358 | 0.2993119
8800 | 75.93641 | -17.99581 | 57.9406 | 0.8203077 | -73.5244 | -72.70409 | 0.5993935 | -0.3001019 | 0.2992916
8900 | 75.96619 | -18.01922 | 57.94697 | 0.8236504 | -73.52602 | -72.70236 | 0.5997655 | -0.3003535 | 0.299412
9000 | 75.9657 | -18.00072 | 57.96498 | 0.8244991 | -73.52717 | -72.70267 | 0.599682 | -0.3003427 | 0.2993393
9100 | 75.96108 | -18.03347 | 57.92761 | 0.8245993 | -73.52947 | -72.70487 | 0.5993941 | -0.3000823 | 0.2993119
9200 | 75.94491 | -18.09556 | 57.84935 | 0.8242607 | -73.53144 | -72.70718 | 0.599837 | -0.300307 | 0.29953
9300 | 75.90285 | -18.09763 | 57.80522 | 0.8201265 | -73.53134 | -72.71122 | 0.5991581 | -0.2999857 | 0.2991724
9400 | 75.92488 | -18.10099 | 57.82388 | 0.8203745 | -73.53417 | -72.7138 | 0.599623 | -0.3001741 | 0.299449
9500 | 75.90588 | -18.0837 | 57.82218 | 0.8190775 | -73.53652 | -72.71745 | 0.5992904 | -0.3001133 | 0.2991772
9600 | 75.8791 | -18.07625 | 57.80286 | 0.821166 | -73.53761 | -72.71645 | 0.5993015 | -0.2999908 | 0.2993107
9700 | 75.85791 | -18.05843 | 57.79948 | 0.8191919 | -73.53781 | -72.71862 | 0.5993682 | -0.300318 | 0.2990502
9800 | 75.88713 | -18.07836 | 57.80877 | 0.8208561 | -73.53952 | -72.71867 | 0.5996042 | -0.300383 | 0.2992213
9900 | 75.85337 | -18.05033 | 57.80303 | 0.8210993 | -73.54036 | -72.71926 | 0.5991554 | -0.3000492 | 0.2991062
10000 | 75.876 | -18.07749 | 57.7985 | 0.820632 | -73.53936 | -72.71873 | 0.5992201 | -0.3000328 | 0.2991873
10100 | 75.81831 | -18.07913 | 57.73917 | 0.8212614 | -73.54008 | -72.71882 | 0.5992973 | -0.3001797 | 0.2991176
10200 | 75.85049 | -18.0921 | 57.75839 | 0.818429 | -73.53555 | -72.71712 | 0.5997816 | -0.3004077 | 0.2993739
10300 | 75.82784 | -18.09744 | 57.7304 | 0.8240318 | -73.54065 | -72.71662 | 0.5997261 | -0.3002933 | 0.2994329
10400 | 75.82342 | -18.1012 | 57.72222 | 0.8185959 | -73.53583 | -72.71723 | 0.5995294 | -0.3001031 | 0.2994263
10500 | 75.80051 | -18.11348 | 57.68703 | 0.8202934 | -73.53526 | -72.71496 | 0.5995902 | -0.3001621 | 0.2994281
10600 | 75.84379 | -18.12897 | 57.71482 | 0.8190775 | -73.53294 | -72.71387 | 0.5996868 | -0.3001443 | 0.2995425
10700 | 75.80961 | -18.15705 | 57.65256 | 0.8172846 | -73.53098 | -72.71369 | 0.5994394 | -0.3004494 | 0.29899
10800 | 75.80148 | -18.13877 | 57.66271 | 0.8193588 | -73.53201 | -72.71266 | 0.5990425 | -0.2998427 | 0.2991998
10900 | 75.80888 | -18.18302 | 57.62585 | 0.8214331 | -73.53207 | -72.71064 | 0.5998179 | -0.3005037 | 0.2993143
11000 | 75.80279 | -18.17815 | 57.62464 | 0.8226156 | -73.53182 | -72.7092 | 0.5999112 | -0.3005415 | 0.2993697
11100 | 75.80759 | -18.21079 | 57.5968 | 0.8214426 | -73.53021 | -72.70876 | 0.5995449 | -0.300357 | 0.2991879
11200 | 75.76733 | -18.21356 | 57.55377 | 0.8173227 | -73.52943 | -72.71211 | 0.5990976 | -0.2998787 | 0.2992189
11300 | 75.81041 | -18.29547 | 57.51494 | 0.8194685 | -73.53072 | -72.71125 | 0.5995709 | -0.3001201 | 0.2994508
11400 | 75.76698 | -18.32398 | 57.443 | 0.8179379 | -73.533 | -72.71506 | 0.5995029 | -0.3005421 | 0.2989608
11500 | 75.77786 | -18.35748 | 57.42038 | 0.8213854 | -73.53461 | -72.71323 | 0.5995005 | -0.3002864 | 0.2992141
11600 | 75.75737 | -18.37525 | 57.38212 | 0.8177042 | -73.53296 | -72.71526 | 0.599134 | -0.2999556 | 0.2991784
11700 | 75.77378 | -18.43438 | 57.33939 | 0.8188438 | -73.53842 | -72.71957 | 0.5993864 | -0.2999631 | 0.2994233
11800 | 75.78452 | -18.45009 | 57.33442 | 0.8183384 | -73.54183 | -72.72349 | 0.5998254 | -0.3003746 | 0.2994508
11900 | 75.74484 | -18.46481 | 57.28003 | 0.8185434 | -73.54497 | -72.72643 | 0.5994999 | -0.3001839 | 0.299316
12000 | 75.75678 | -18.46088 | 57.29591 | 0.8214951 | -73.54373 | -72.72223 | 0.5999911 | -0.3004766 | 0.2995145
12100 | 75.71636 | -18.48987 | 57.22649 | 0.8168411 | -73.54585 | -72.72901 | 0.5987403 | -0.2998391 | 0.2989012
12200 | 75.7166 | -18.48048 | 57.23612 | 0.8167124 | -73.54782 | -72.7311 | 0.5993959 | -0.3000423 | 0.2993536
12300 | 75.70195 | -18.46279 | 57.23916 | 0.8172226 | -73.55019 | -72.73296 | 0.5996001 | -0.300616 | 0.2989841
12400 | 75.70405 | -18.46597 | 57.23808 | 0.8175468 | -73.55074 | -72.73319 | 0.5990887 | -0.3002322 | 0.2988565
12500 | 75.69128 | -18.46629 | 57.22499 | 0.8173561 | -73.55406 | -72.73671 | 0.5994493 | -0.300473 | 0.2989763
12600 | 75.68092 | -18.44746 | 57.23346 | 0.8171415 | -73.55427 | -72.73713 | 0.5992991 | -0.3000432 | 0.2992558
12700 | 75.7081 | -18.49881 | 57.20929 | 0.8201265 | -73.5565 | -72.73638 | 0.599997 | -0.3004998 | 0.2994972
12800 | 75.70297 | -18.49837 | 57.20459 | 0.8178949 | -73.55869 | -72.7408 | 0.5992594 | -0.3000173 | 0.2992421
12900 | 75.70606 | -18.5222 | 57.18386 | 0.8149147 | -73.55921 | -72.74429 | 0.5997115 | -0.3004438 | 0.2992678
13000 | 75.69521 | -18.53477 | 57.16044 | 0.8157825 | -73.55909 | -72.74331 | 0.5996764 | -0.30011 | 0.2995664
13100 | 75.67726 | -18.54646 | 57.1308 | 0.8184338 | -73.56225 | -72.74381 | 0.5993557 | -0.3002876 | 0.2990681
13200 | 75.65324 | -18.52313 | 57.13011 | 0.8157539 | -73.56362 | -72.74787 | 0.5993721 | -0.3001568 | 0.2992153
13300 | 75.6536 | -18.53383 | 57.11977 | 0.8162832 | -73.56247 | -72.74619 | 0.5993178 | -0.3003433 | 0.2989745
13400 | 75.66367 | -18.53872 | 57.12495 | 0.8137941 | -73.56353 | -72.74973 | 0.5994138 | -0.3001687 | 0.2992451
13500 | 75.63249 | -18.52698 | 57.10551 | 0.8150578 | -73.56363 | -72.74857 | 0.5991939 | -0.2999023 | 0.2992916
13600 | 75.67476 | -18.55884 | 57.11592 | 0.8149862 | -73.56039 | -72.7454 | 0.5999514 | -0.3004959 | 0.2994555
13700 | 75.65439 | -18.55698 | 57.09741 | 0.8123398 | -73.55974 | -72.7474 | 0.5995381 | -0.3000265 | 0.2995116
13800 | 75.6503 | -18.56909 | 57.08121 | 0.8178186 | -73.56351 | -72.7457 | 0.5992964 | -0.3001907 | 0.2991056
13900 | 75.63779 | -18.57647 | 57.06133 | 0.815711 | -73.56215 | -72.74644 | 0.5992818 | -0.3003764 | 0.2989054
14000 | 75.63102 | -18.56712 | 57.0639 | 0.8159542 | -73.55944 | -72.74349 | 0.5995843 | -0.3001937 | 0.2993906
14100 | 75.59928 | -18.57194 | 57.02734 | 0.813694 | -73.55768 | -72.74398 | 0.5993575 | -0.3002244 | 0.2991331
14200 | 75.60517 | -18.56737 | 57.03779 | 0.8168507 | -73.56037 | -72.74352 | 0.5994767 | -0.300107 | 0.2993697
14300 | 75.60021 | -18.56541 | 57.0348 | 0.8137321 | -73.55573 | -72.742 | 0.5997109 | -0.3004307 | 0.2992803
14400 | 75.59803 | -18.58302 | 57.015 | 0.8144236 | -73.55608 | -72.74166 | 0.5994937 | -0.3001013 | 0.2993923
14500 | 75.60279 | -18.61207 | 56.99072 | 0.8163929 | -73.55472 | -72.73833 | 0.6001967 | -0.3006798 | 0.2995169
14600 | 75.62566 | -18.61848 | 57.00718 | 0.8136463 | -73.55473 | -72.74108 | 0.5998588 | -0.3002602 | 0.2995986
14700 | 75.60101 | -18.65181 | 56.9492 | 0.8130598 | -73.55366 | -72.7406 | 0.5995885 | -0.3002807 | 0.2993077
14800 | 75.61471 | -18.74195 | 56.87276 | 0.8112717 | -73.55464 | -72.74337 | 0.5997673 | -0.3004077 | 0.2993596
14900 | 75.57688 | -18.74067 | 56.83621 | 0.815134 | -73.55586 | -72.74073 | 0.5992761 | -0.3002623 | 0.2990139
15000 | 75.63092 | -18.82375 | 56.80717 | 0.8137751 | -73.55677 | -72.74299 | 0.5996832 | -0.3003278 | 0.2993554
15100 | 75.62453 | -18.86659 | 56.75794 | 0.8132124 | -73.55922 | -72.74601 | 0.5995974 | -0.3001961 | 0.2994013
15200 | 75.61475 | -18.88751 | 56.72724 | 0.8131838 | -73.56221 | -72.74903 | 0.5991721 | -0.3002107 | 0.2989614
15300 | 75.62544 | -18.88187 | 56.74357 | 0.8122587 | -73.56235 | -72.75009 | 0.5993631 | -0.300025 | 0.2993381
15400 | 75.61297 | -18.86916 | 56.74381 | 0.8141804 | -73.56508 | -72.7509 | 0.5996117 | -0.3001669 | 0.2994448
15500 | 75.58841 | -18.87937 | 56.70904 | 0.8168507 | -73.56773 | -72.75088 | 0.5996773 | -0.3004065 | 0.2992707
15600 | 75.60189 | -18.87104 | 56.73085 | 0.8135366 | -73.56485 | -72.75132 | 0.599263 | -0.3002843 | 0.2989787
15700 | 75.55956 | -18.88475 | 56.6748 | 0.8132839 | -73.56799 | -72.7547 | 0.5998036 | -0.3003982 | 0.2994055
15800 | 75.59473 | -18.90634 | 56.68839 | 0.8116007 | -73.56714 | -72.75554 | 0.5997258 | -0.3004551 | 0.2992707
15900 | 75.6008 | -18.92391 | 56.67689 | 0.8126068 | -73.56968 | -72.75707 | 0.5994985 | -0.3005251 | 0.2989733
16000 | 75.57873 | -18.92489 | 56.65383 | 0.809474 | -73.56904 | -72.75956 | 0.5991596 | -0.3000933 | 0.2990663
16100 | 75.57213 | -18.9375 | 56.63463 | 0.8100414 | -73.57236 | -72.76232 | 0.5991578 | -0.3001374 | 0.2990204
16200 | 75.60859 | -18.97976 | 56.62884 | 0.8135653 | -73.5743 | -72.76073 | 0.5997467 | -0.3003705 | 0.2993762
16300 | 75.59346 | -19.00266 | 56.5908 | 0.8137321 | -73.57554 | -72.76181 | 0.5994934 | -0.3003871 | 0.2991062
16400 | 75.58321 | -19.00985 | 56.57337 | 0.8116055 | -73.57374 | -72.76214 | 0.5990618 | -0.2999681 | 0.2990937
16500 | 75.59559 | -19.02622 | 56.56937 | 0.8132792 | -73.57535 | -72.76207 | 0.5998069 | -0.3004348 | 0.2993721
16600 | 75.59159 | -19.0273 | 56.5643 | 0.8117104 | -73.57675 | -72.76504 | 0.5999693 | -0.3005472 | 0.2994221
16700 | 75.57203 | -19.05864 | 56.51339 | 0.8145332 | -73.57895 | -72.76442 | 0.5993703 | -0.3002807 | 0.2990896
16800 | 75.57687 | -19.04013 | 56.53675 | 0.813098 | -73.57843 | -72.76534 | 0.5995187 | -0.3004238 | 0.2990949
16900 | 75.58448 | -19.03241 | 56.55206 | 0.8124733 | -73.5774 | -72.76493 | 0.5996776 | -0.3001356 | 0.299542
17000 | 75.55707 | -19.03526 | 56.52181 | 0.8097935 | -73.57524 | -72.76545 | 0.5994803 | -0.3003794 | 0.2991009
17100 | 75.53971 | -19.01578 | 56.52393 | 0.811305 | -73.57405 | -72.76274 | 0.5994684 | -0.300262 | 0.2992064
17200 | 75.555 | -19.0056 | 56.54941 | 0.8150053 | -73.57489 | -72.75988 | 0.5996251 | -0.3003395 | 0.2992857
17300 | 75.55877 | -19.01473 | 56.54404 | 0.8111954 | -73.57275 | -72.76155 | 0.5999136 | -0.3005731 | 0.2993405
17400 | 75.54125 | -19.00874 | 56.5325 | 0.8157301 | -73.57641 | -72.76068 | 0.5996302 | -0.3002772 | 0.299353
17500 | 75.49816 | -18.99473 | 56.50343 | 0.8120537 | -73.57124 | -72.75919 | 0.5993703 | -0.3002545 | 0.2991158
17600 | 75.52117 | -19.02186 | 56.4993 | 0.8119965 | -73.56995 | -72.75795 | 0.5998439 | -0.3005993 | 0.2992445
17700 | 75.50391 | -19.03127 | 56.47264 | 0.8112955 | -73.56775 | -72.75646 | 0.5994174 | -0.3004119 | 0.2990055
17800 | 75.52615 | -19.0582 | 56.46795 | 0.8126402 | -73.56799 | -72.75535 | 0.5994156 | -0.3001323 | 0.2992833
17900 | 75.51702 | -19.06904 | 56.44798 | 0.8126402 | -73.5672 | -72.75456 | 0.5995321 | -0.3002501 | 0.2992821
18000 | 75.5462 | -19.08304 | 56.46316 | 0.8103371 | -73.56531 | -72.75497 | 0.5999109 | -0.3004977 | 0.2994132
18100 | 75.53389 | -19.11631 | 56.41758 | 0.8113766 | -73.56495 | -72.75357 | 0.5996102 | -0.3005606 | 0.2990496
18200 | 75.51773 | -19.12459 | 56.39315 | 0.8106136 | -73.56602 | -72.75541 | 0.5996037 | -0.3002864 | 0.2993172
18300 | 75.5096 | -19.176 | 56.3336 | 0.8086348 | -73.56443 | -72.7558 | 0.5997917 | -0.3005078 | 0.2992839
18400 | 75.50809 | -19.22818 | 56.27991 | 0.8098745 | -73.56632 | -72.75644 | 0.5994356 | -0.3002918 | 0.2991438
18500 | 75.48811 | -19.26543 | 56.22268 | 0.8102655 | -73.56899 | -72.75873 | 0.599674 | -0.3003889 | 0.2992851
18600 | 75.48676 | -19.272 | 56.21476 | 0.8075905 | -73.56941 | -72.76182 | 0.5994803 | -0.3002286 | 0.2992517
18700 | 75.49726 | -19.28728 | 56.20998 | 0.8163643 | -73.57503 | -72.75867 | 0.5994746 | -0.3002182 | 0.2992564
18800 | 75.50843 | -19.30794 | 56.20049 | 0.8108902 | -73.57464 | -72.76375 | 0.5995426 | -0.30027 | 0.2992725
18900 | 75.51497 | -19.30252 | 56.21245 | 0.8092594 | -73.57938 | -72.77012 | 0.5997264 | -0.3004032 | 0.2993232
19000 | 75.49266 | -19.28535 | 56.20731 | 0.8066273 | -73.57831 | -72.77168 | 0.599446 | -0.3001437 | 0.2993023
19100 | 75.52922 | -19.33817 | 56.19105 | 0.8084393 | -73.58 | -72.77156 | 0.6000531 | -0.3007638 | 0.2992892
19200 | 75.46828 | -19.28729 | 56.18099 | 0.8083534 | -73.58047 | -72.77212 | 0.5994856 | -0.3001177 | 0.2993679
19300 | 75.5025 | -19.30503 | 56.19746 | 0.8124828 | -73.5828 | -72.77032 | 0.5997542 | -0.30022 | 0.2995342
19400 | 75.50259 | -19.32423 | 56.17837 | 0.807519 | -73.58116 | -72.77364 | 0.5998936 | -0.3003779 | 0.2995157
19500 | 75.51805 | -19.36232 | 56.15573 | 0.8128262 | -73.58561 | -72.77278 | 0.5999938 | -0.3002968 | 0.2996969
19600 | 75.50233 | -19.36647 | 56.13586 | 0.8085108 | -73.58491 | -72.7764 | 0.5993247 | -0.2999407 | 0.299384
19700 | 75.50223 | -19.40904 | 56.09319 | 0.8087826 | -73.58571 | -72.77692 | 0.5995974 | -0.3005001 | 0.2990973
19800 | 75.50892 | -19.40789 | 56.10104 | 0.8089733 | -73.58368 | -72.77471 | 0.599629 | -0.300338 | 0.299291
19900 | 75.48625 | -19.38476 | 56.10149 | 0.809288 | -73.58742 | -72.77813 | 0.5997446 | -0.3004274 | 0.2993172
20000 | 75.47094 | -19.36561 | 56.10533 | 0.8077526 | -73.58742 | -72.77966 | 0.5996287 | -0.3003269 | 0.2993017
20100 | 75.44883 | -19.35055 | 56.09828 | 0.8103848 | -73.58926 | -72.77887 | 0.5993912 | -0.3002831 | 0.299108
20200 | 75.48368 | -19.36736 | 56.11632 | 0.8119965 | -73.58764 | -72.77564 | 0.5995741 | -0.3002957 | 0.2992785
20300 | 75.44601 | -19.34741 | 56.0986 | 0.8121109 | -73.58805 | -72.77594 | 0.5991057 | -0.3000459 | 0.2990597
20400 | 75.47294 | -19.3501 | 56.12284 | 0.8077908 | -73.58668 | -72.77889 | 0.5995271 | -0.3002158 | 0.2993113
20500 | 75.43917 | -19.34981 | 56.08937 | 0.8108759 | -73.58426 | -72.77338 | 0.599618 | -0.3004336 | 0.2991843
20600 | 75.47674 | -19.35214 | 56.1246 | 0.811944 | -73.58294 | -72.77099 | 0.5995274 | -0.3001988 | 0.2993286
20700 | 75.45897 | -19.35734 | 56.10163 | 0.809927 | -73.58358 | -72.77366 | 0.5998245 | -0.3002301 | 0.2995944
20800 | 75.46449 | -19.35546 | 56.10904 | 0.8076334 | -73.57978 | -72.77215 | 0.5993262 | -0.2999303 | 0.2993959
20900 | 75.45828 | -19.38474 | 56.07353 | 0.8087492 | -73.57916 | -72.77041 | 0.5993447 | -0.2999958 | 0.2993488
21000 | 75.41758 | -19.36112 | 56.05646 | 0.8091879 | -73.57813 | -72.76895 | 0.5993876 | -0.3002855 | 0.2991021
21100 | 75.44751 | -19.41538 | 56.03212 | 0.8102751 | -73.58152 | -72.77125 | 0.5996427 | -0.3003857 | 0.299257
21200 | 75.38729 | -19.4379 | 55.94939 | 0.8123493 | -73.57931 | -72.76696 | 0.599131 | -0.3001952 | 0.2989358
21300 | 75.42309 | -19.49521 | 55.92788 | 0.8094549 | -73.57798 | -72.76852 | 0.5993754 | -0.3004044 | 0.2989709
21400 | 75.49474 | -19.56021 | 55.93452 | 0.8110428 | -73.58026 | -72.76921 | 0.6000149 | -0.3005672 | 0.2994478
21500 | 75.42896 | -19.57178 | 55.85718 | 0.8094549 | -73.58158 | -72.77213 | 0.5992064 | -0.3000978 | 0.2991086
21600 | 75.4928 | -19.62355 | 55.86925 | 0.8094025 | -73.58109 | -72.77169 | 0.5999905 | -0.3003383 | 0.2996522
21700 | 75.49507 | -19.61283 | 55.88224 | 0.8096075 | -73.5828 | -72.77319 | 0.5998614 | -0.3002611 | 0.2996004
21800 | 75.51352 | -19.64328 | 55.87025 | 0.8103752 | -73.58536 | -72.77498 | 0.5996361 | -0.3003809 | 0.2992553
21900 | 75.51086 | -19.62004 | 55.89082 | 0.8098841 | -73.58774 | -72.77785 | 0.5999437 | -0.3003493 | 0.2995944
22000 | 75.48366 | -19.63637 | 55.84729 | 0.8086872 | -73.58493 | -72.77625 | 0.599505 | -0.3005055 | 0.2989995
22100 | 75.50433 | -19.63732 | 55.867 | 0.8073473 | -73.58792 | -72.78057 | 0.5998772 | -0.3003222 | 0.2995551
22200 | 75.49157 | -19.626 | 55.86556 | 0.8073473 | -73.58849 | -72.78114 | 0.6002474 | -0.30074 | 0.2995074
22300 | 75.48691 | -19.64936 | 55.83755 | 0.8119154 | -73.59094 | -72.77902 | 0.5996412 | -0.3003031 | 0.2993381
22400 | 75.53513 | -19.7087 | 55.82643 | 0.8099174 | -73.58813 | -72.77821 | 0.5999362 | -0.3002876 | 0.2996486
22500 | 75.49738 | -19.70844 | 55.78895 | 0.8082867 | -73.58823 | -72.77995 | 0.6001011 | -0.3007701 | 0.2993309
22600 | 75.49599 | -19.73066 | 55.76533 | 0.8078146 | -73.58785 | -72.78004 | 0.5997097 | -0.3002483 | 0.2994615
22700 | 75.47225 | -19.6969 | 55.77534 | 0.8057165 | -73.5874 | -72.78169 | 0.5997691 | -0.30031 | 0.2994591
22800 | 75.51153 | -19.72977 | 55.78176 | 0.8082485 | -73.59024 | -72.78199 | 0.5996943 | -0.3002536 | 0.2994406
22900 | 75.5049 | -19.75068 | 55.75422 | 0.8067179 | -73.5919 | -72.78519 | 0.6001306 | -0.3004807 | 0.2996498
23000 | 75.47227 | -19.72667 | 55.7456 | 0.8079815 | -73.59235 | -72.78437 | 0.5999658 | -0.3005418 | 0.2994239
23100 | 75.41975 | -19.69905 | 55.7207 | 0.8103466 | -73.59293 | -72.78258 | 0.5993405 | -0.3001013 | 0.2992392
23200 | 75.47919 | -19.70181 | 55.77738 | 0.8098316 | -73.59266 | -72.78283 | 0.5998367 | -0.3002506 | 0.2995861
23300 | 75.4419 | -19.7053 | 55.7366 | 0.8071566 | -73.58962 | -72.78246 | 0.599705 | -0.3004283 | 0.2992767
23400 | 75.48481 | -19.71822 | 55.76658 | 0.8079147 | -73.58964 | -72.78173 | 0.599665 | -0.3002334 | 0.2994317
23500 | 75.40761 | -19.71335 | 55.69426 | 0.8073139 | -73.58847 | -72.78115 | 0.5991012 | -0.300225 | 0.2988762
23600 | 75.41938 | -19.72157 | 55.69781 | 0.8085251 | -73.58976 | -72.78123 | 0.5990666 | -0.3001237 | 0.2989429
23700 | 75.4198 | -19.67754 | 55.74225 | 0.8063269 | -73.58534 | -72.77902 | 0.5998689 | -0.3003109 | 0.299558
23800 | 75.48518 | -19.71954 | 55.76564 | 0.8069324 | -73.58624 | -72.7793 | 0.5997902 | -0.3000861 | 0.2997041
23900 | 75.48656 | -19.7527 | 55.73386 | 0.8114433 | -73.58814 | -72.7767 | 0.6004411 | -0.3006428 | 0.2997983
24000 | 75.4342 | -19.71865 | 55.71555 | 0.8071089 | -73.5835 | -72.77639 | 0.5992889 | -0.3000367 | 0.2992523
24100 | 75.42574 | -19.74021 | 55.68553 | 0.8102751 | -73.58358 | -72.7733 | 0.5994806 | -0.3002462 | 0.2992344
24200 | 75.41468 | -19.76043 | 55.65425 | 0.8092499 | -73.58346 | -72.77421 | 0.5996227 | -0.3004295 | 0.2991933
24300 | 75.44819 | -19.82033 | 55.62786 | 0.8066702 | -73.58192 | -72.77525 | 0.5999827 | -0.300473 | 0.2995098
24400 | 75.46554 | -19.85686 | 55.60868 | 0.8050728 | -73.58124 | -72.77617 | 0.5998832 | -0.3004372 | 0.299446
24500 | 75.46915 | -19.865 | 55.60415 | 0.8088827 | -73.58106 | -72.77218 | 0.6001276 | -0.3005689 | 0.2995586
24600 | 75.47114 | -19.90404 | 55.56711 | 0.8065844 | -73.58418 | -72.77759 | 0.6000459 | -0.3005874 | 0.2994585
24700 | 75.42608 | -19.90163 | 55.52446 | 0.80513 | -73.58596 | -72.78083 | 0.5994973 | -0.300338 | 0.2991593
24800 | 75.44751 | -19.93896 | 55.50855 | 0.8059645 | -73.58768 | -72.78172 | 0.5995214 | -0.3003478 | 0.2991736
24900 | 75.383 | -19.90166 | 55.48134 | 0.8081055 | -73.59077 | -72.78266 | 0.5990875 | -0.3000396 | 0.2990478
25000 | 75.48038 | -19.94681 | 55.53358 | 0.8081198 | -73.59212 | -72.784 | 0.5997264 | -0.3005606 | 0.2991658
25100 | 75.45569 | -19.94352 | 55.51217 | 0.8064365 | -73.5909 | -72.78446 | 0.5999586 | -0.300571 | 0.2993876
25200 | 75.45228 | -19.91228 | 55.54 | 0.8057165 | -73.59049 | -72.78478 | 0.5998126 | -0.3003153 | 0.2994972
25300 | 75.44798 | -19.93261 | 55.51537 | 0.8065462 | -73.59219 | -72.78564 | 0.5999351 | -0.3005242 | 0.2994108
25400 | 75.4262 | -19.94938 | 55.47682 | 0.8054161 | -73.59169 | -72.78628 | 0.5992186 | -0.3000593 | 0.2991593
25500 | 75.41301 | -19.96722 | 55.44579 | 0.8078766 | -73.59448 | -72.78661 | 0.5993453 | -0.3001699 | 0.2991754
25600 | 75.4432 | -19.98062 | 55.46257 | 0.8077526 | -73.59488 | -72.78713 | 0.5996299 | -0.2999562 | 0.2996737
25700 | 75.41758 | -20.00927 | 55.40831 | 0.8033848 | -73.59374 | -72.79035 | 0.5993459 | -0.3003022 | 0.2990437
25800 | 75.37043 | -20.02736 | 55.34307 | 0.8067846 | -73.59651 | -72.78972 | 0.5986708 | -0.2999264 | 0.2987444
25900 | 75.428 | -20.06207 | 55.36593 | 0.8068228 | -73.59883 | -72.79201 | 0.5993697 | -0.3005233 | 0.2988464
26000 | 75.3996 | -20.02084 | 55.37876 | 0.8046579 | -73.5973 | -72.79264 | 0.5996677 | -0.3002426 | 0.2994251
26100 | 75.40908 | -20.02031 | 55.38877 | 0.8022738 | -73.59649 | -72.79422 | 0.5990252 | -0.3001031 | 0.2989221
26200 | 75.44048 | -20.01163 | 55.42885 | 0.8037329 | -73.59761 | -72.79388 | 0.5997694 | -0.3002542 | 0.2995151
26300 | 75.41263 | -19.99831 | 55.41432 | 0.8090115 | -73.59844 | -72.78943 | 0.5996516 | -0.3002194 | 0.2994323
26400 | 75.40445 | -20.00264 | 55.40181 | 0.8082342 | -73.59769 | -72.78946 | 0.5994236 | -0.3000909 | 0.2993327
26500 | 75.38113 | -19.99916 | 55.38197 | 0.8027697 | -73.59329 | -72.79052 | 0.5993935 | -0.300341 | 0.2990526
26600 | 75.36706 | -19.97151 | 55.39554 | 0.8080626 | -73.59556 | -72.78749 | 0.5988505 | -0.2999255 | 0.298925
26700 | 75.37689 | -19.99301 | 55.38387 | 0.8021212 | -73.58949 | -72.78737 | 0.5994466 | -0.3001663 | 0.2992803
26800 | 75.3979 | -20.00515 | 55.39274 | 0.807147 | -73.59017 | -72.78303 | 0.5990228 | -0.3000841 | 0.2989388
26900 | 75.36198 | -19.98213 | 55.37986 | 0.8039045 | -73.58825 | -72.78435 | 0.5992603 | -0.3001422 | 0.2991182
27000 | 75.40837 | -20.03046 | 55.37791 | 0.8037186 | -73.58588 | -72.78216 | 0.599156 | -0.3000844 | 0.2990717
27100 | 75.37183 | -20.02032 | 55.35151 | 0.8090734 | -73.58915 | -72.78008 | 0.5992973 | -0.3002232 | 0.2990741
27200 | 75.42084 | -20.03667 | 55.38417 | 0.8053446 | -73.58425 | -72.77891 | 0.5995747 | -0.3001937 | 0.299381
27300 | 75.41034 | -20.05129 | 55.35905 | 0.8098412 | -73.58809 | -72.77824 | 0.59944 | -0.2999511 | 0.2994889
27400 | 75.39468 | -20.08551 | 55.30916 | 0.8060265 | -73.58419 | -72.77817 | 0.599196 | -0.3001362 | 0.2990597
27500 | 75.44538 | -20.12532 | 55.32006 | 0.8102369 | -73.58871 | -72.77848 | 0.5999172 | -0.3004164 | 0.2995008
27600 | 75.41781 | -20.12683 | 55.29099 | 0.8020687 | -73.58237 | -72.7803 | 0.5992734 | -0.3001761 | 0.2990973
27700 | 75.42663 | -20.13887 | 55.28775 | 0.8102798 | -73.58701 | -72.77673 | 0.5999342 | -0.3002831 | 0.299651
27800 | 75.39938 | -20.14032 | 55.25906 | 0.8044481 | -73.58378 | -72.77933 | 0.5993101 | -0.2998504 | 0.2994597
27900 | 75.36417 | -20.15832 | 55.20585 | 0.8045101 | -73.58563 | -72.78112 | 0.5986553 | -0.2999783 | 0.2986771
28000 | 75.47327 | -20.23107 | 55.24219 | 0.8098698 | -73.58836 | -72.77849 | 0.5994713 | -0.3003162 | 0.2991551
28100 | 75.40488 | -20.19668 | 55.20819 | 0.8058596 | -73.58738 | -72.78152 | 0.5993402 | -0.3003448 | 0.2989954
28200 | 75.40461 | -20.20026 | 55.20434 | 0.8029175 | -73.58486 | -72.78194 | 0.5993363 | -0.3002384 | 0.2990979
28300 | 75.39613 | -20.19408 | 55.20204 | 0.8051825 | -73.58821 | -72.78303 | 0.5990842 | -0.29991 | 0.2991742
28400 | 75.43992 | -20.21775 | 55.22218 | 0.8059216 | -73.58998 | -72.78406 | 0.5996886 | -0.3001389 | 0.2995497
28500 | 75.43104 | -20.21548 | 55.21556 | 0.8060312 | -73.58868 | -72.78265 | 0.5997047 | -0.3000894 | 0.2996153
28600 | 75.45298 | -20.26814 | 55.18484 | 0.8061075 | -73.59192 | -72.78581 | 0.6001255 | -0.3006032 | 0.2995223
28700 | 75.43373 | -20.257 | 55.17672 | 0.8071518 | -73.592 | -72.78485 | 0.5996424 | -0.3003478 | 0.2992946
28800 | 75.45952 | -20.2625 | 55.19702 | 0.8055019 | -73.591 | -72.7855 | 0.5997214 | -0.3002605 | 0.2994609
28900 | 75.45742 | -20.27683 | 55.18059 | 0.8073854 | -73.59396 | -72.78657 | 0.59962 | -0.3001264 | 0.2994937
29000 | 75.44768 | -20.30506 | 55.14262 | 0.8083487 | -73.59659 | -72.78824 | 0.5995026 | -0.3002754 | 0.2992272
29100 | 75.40734 | -20.27793 | 55.12941 | 0.8045244 | -73.59187 | -72.78735 | 0.5991194 | -0.2998915 | 0.2992278
29200 | 75.45676 | -20.30923 | 55.14753 | 0.8057737 | -73.59213 | -72.78636 | 0.5994689 | -0.3001922 | 0.2992767
29300 | 75.43309 | -20.28661 | 55.14648 | 0.8076096 | -73.59351 | -72.7859 | 0.5995315 | -0.3002512 | 0.2992803
29400 | 75.45959 | -20.31739 | 55.1422 | 0.8038378 | -73.59059 | -72.78675 | 0.5996868 | -0.3003821 | 0.2993047
29500 | 75.44079 | -20.29253 | 55.14827 | 0.8092403 | -73.59162 | -72.78238 | 0.5992404 | -0.3001013 | 0.299139
29600 | 75.44442 | -20.29721 | 55.14722 | 0.806613 | -73.58849 | -72.78188 | 0.5993634 | -0.3003728 | 0.2989906
29700 | 75.43957 | -20.27786 | 55.16171 | 0.8041859 | -73.58616 | -72.78197 | 0.599657 | -0.3003678 | 0.2992892
29800 | 75.45632 | -20.29213 | 55.16418 | 0.8030653 | -73.58472 | -72.78165 | 0.5996206 | -0.3003624 | 0.2992582
29900 | 75.39613 | -20.26653 | 55.1296 | 0.8050203 | -73.5858 | -72.78078 | 0.5990779 | -0.3002065 | 0.2988714
30000 | 75.42762 | -20.27171 | 55.15591 | 0.8062935 | -73.58531 | -72.77902 | 0.5993885 | -0.300042 | 0.2993464
30100 | 75.49227 | -20.32151 | 55.17076 | 0.8034182 | -73.58058 | -72.77716 | 0.599398 | -0.2998322 | 0.2995658
30200 | 75.48234 | -20.35787 | 55.12447 | 0.8057785 | -73.58183 | -72.77606 | 0.5994865 | -0.300357 | 0.2991295
30300 | 75.51653 | -20.3853 | 55.13123 | 0.8053684 | -73.58215 | -72.77678 | 0.5995575 | -0.3001854 | 0.2993721
30400 | 75.48922 | -20.38884 | 55.10038 | 0.8049536 | -73.58236 | -72.7774 | 0.5995652 | -0.3002146 | 0.2993506
30500 | 75.50659 | -20.38816 | 55.11843 | 0.8052874 | -73.5835 | -72.77822 | 0.5995074 | -0.3000692 | 0.2994382
30600 | 75.44459 | -20.4087 | 55.03589 | 0.8050489 | -73.58454 | -72.77949 | 0.5990452 | -0.3001624 | 0.2988827
30700 | 75.53615 | -20.46774 | 55.06841 | 0.8061504 | -73.5859 | -72.77975 | 0.5996776 | -0.3002191 | 0.2994585
30800 | 75.55898 | -20.46303 | 55.09595 | 0.8048773 | -73.58742 | -72.78255 | 0.5993685 | -0.3000292 | 0.2993393
30900 | 75.55392 | -20.45708 | 55.09684 | 0.8054256 | -73.58849 | -72.78306 | 0.5996826 | -0.3004047 | 0.2992779
31000 | 75.55833 | -20.41695 | 55.14138 | 0.8081055 | -73.59129 | -72.78319 | 0.5994695 | -0.3001076 | 0.2993619
31100 | 75.53172 | -20.4062 | 55.12552 | 0.8071709 | -73.58908 | -72.78191 | 0.5989167 | -0.2999267 | 0.29899
31200 | 75.57744 | -20.42608 | 55.15137 | 0.8066225 | -73.58983 | -72.78321 | 0.598928 | -0.3000548 | 0.2988732
31300 | 75.58758 | -20.45052 | 55.13706 | 0.8064508 | -73.59073 | -72.78428 | 0.5989233 | -0.2999488 | 0.2989745
31400 | 75.65063 | -20.46599 | 55.18464 | 0.8049631 | -73.59037 | -72.78541 | 0.5994821 | -0.3001684 | 0.2993137
31500 | 75.68154 | -20.45008 | 55.23146 | 0.810709 | -73.59219 | -72.78148 | 0.5994096 | -0.2999702 | 0.2994394
31600 | 75.58992 | -20.43773 | 55.15219 | 0.8072519 | -73.59363 | -72.78637 | 0.5987278 | -0.3000054 | 0.2987224
31700 | 75.67917 | -20.46837 | 55.21079 | 0.8112478 | -73.59418 | -72.78293 | 0.5989814 | -0.3000236 | 0.2989578
31800 | 75.70791 | -20.49052 | 55.2174 | 0.8094883 | -73.59581 | -72.78632 | 0.5992261 | -0.3001562 | 0.2990699
31900 | 75.74322 | -20.48493 | 55.25829 | 0.808506 | -73.59552 | -72.78702 | 0.5991936 | -0.2998894 | 0.2993041
32000 | 75.73768 | -20.48247 | 55.25521 | 0.8111238 | -73.59587 | -72.78474 | 0.5993876 | -0.3001997 | 0.2991879
32100 | 75.79938 | -20.48546 | 55.31392 | 0.8071327 | -73.59524 | -72.78811 | 0.5994323 | -0.3001544 | 0.2992779
32200 | 75.83616 | -20.47698 | 55.35918 | 0.8114004 | -73.59835 | -72.78695 | 0.5999979 | -0.3005663 | 0.2994317
32300 | 75.89087 | -20.51331 | 55.37757 | 0.8150911 | -73.59854 | -72.78345 | 0.5999568 | -0.300394 | 0.2995628
32400 | 75.96807 | -20.51708 | 55.451 | 0.8143282 | -73.59867 | -72.78434 | 0.598827 | -0.2998751 | 0.2989519
32500 | 75.96564 | -20.59196 | 55.37368 | 0.8195353 | -73.60104 | -72.78151 | 0.6001487 | -0.3004923 | 0.2996564
32600 | 76.01966 | -20.58269 | 55.43697 | 0.812335 | -73.59779 | -72.78545 | 0.5995244 | -0.3004557 | 0.2990687
32700 | 76.0334 | -20.55975 | 55.47365 | 0.8139896 | -73.59906 | -72.78507 | 0.5990052 | -0.3001803 | 0.2988249
32800 | 76.17846 | -20.55308 | 55.62538 | 0.8195496 | -73.60178 | -72.78224 | 0.5992919 | -0.3001767 | 0.2991152
32900 | 76.23813 | -20.5903 | 55.64783 | 0.8130217 | -73.59755 | -72.78452 | 0.599485 | -0.3003013 | 0.2991837
33000 | 76.34899 | -20.55989 | 55.7891 | 0.8218813 | -73.59822 | -72.77634 | 0.5999079 | -0.3005674 | 0.2993405
33100 | 76.35264 | -20.48501 | 55.86762 | 0.8161402 | -73.59539 | -72.77925 | 0.5992624 | -0.3001472 | 0.2991152
33200 | 76.48023 | -20.53477 | 55.94547 | 0.817275 | -73.59811 | -72.78084 | 0.5999324 | -0.300732 | 0.2992004
33300 | 76.51721 | -20.52342 | 55.9938 | 0.8190107 | -73.59663 | -72.77762 | 0.599955 | -0.3006211 | 0.2993339
33400 | 76.51553 | -20.48571 | 56.02982 | 0.8198929 | -73.59824 | -72.77835 | 0.5998841 | -0.3005204 | 0.2993637
33500 | 76.67322 | -20.46379 | 56.20942 | 0.8224344 | -73.59805 | -72.77561 | 0.6004834 | -0.3006774 | 0.299806
33600 | 76.76837 | -20.41751 | 56.35086 | 0.8248425 | -73.59738 | -72.77254 | 0.5990466 | -0.3001061 | 0.2989405
33700 | 76.88413 | -20.35723 | 56.5269 | 0.8239126 | -73.59655 | -72.77264 | 0.599269 | -0.3002962 | 0.2989727
33800 | 76.97994 | -20.33174 | 56.64819 | 0.8281088 | -73.597 | -72.76889 | 0.599584 | -0.300163 | 0.299421
33900 | 77.0941 | -20.23345 | 56.86065 | 0.8301783 | -73.59486 | -72.76468 | 0.5995998 | -0.3003743 | 0.2992254
34000 | 77.32555 | -20.16075 | 57.1648 | 0.836153 | -73.59522 | -72.75907 | 0.5991372 | -0.3000942 | 0.2990431
34100 | 77.48784 | -20.00442 | 57.48342 | 0.8385658 | -73.59206 | -72.7535 | 0.5993474 | -0.3001148 | 0.2992326
34200 | 77.72936 | -19.86325 | 57.86611 | 0.8405733 | -73.58774 | -72.74716 | 0.5993584 | -0.3002426 | 0.2991158
34300 | 78.33375 | -19.60075 | 58.733 | 0.8532476 | -73.58444 | -72.73119 | 0.5996677 | -0.3004625 | 0.2992052
34400 | 78.90999 | -19.25361 | 59.65638 | 0.8637476 | -73.57604 | -72.71229 | 0.5989736 | -0.3001481 | 0.2988255
34500 | 79.6019 | -18.84345 | 60.75845 | 0.8729362 | -73.56328 | -72.69034 | 0.5991542 | -0.3000128 | 0.2991414
34600 | 80.35248 | -16.23175 | 64.12073 | 0.9062862 | -73.4891 | -72.58281 | 0.5992821 | -0.2997699 | 0.2995121