## TrendMonData
| Kraft |  |  | Weg |  |  | Dehnung
LoadCycle | Spanne | Minimum | Maximum | Spanne | Minimum | Maximum | Spanne | Minimum | Maximum
30 | 139.8621 | -70.3186 | 69.54346 | 1.689453125 | 16.66504 | 18.35449 | 2.03186 | -1.00647 | 1.025390625
80 | 110.437 | -55.99365 | 54.44336 | 1.3671875 | 16.82617 | 18.19336 | 2.018738 | -1.007996 | 1.010742
110 | 107.0862 | -54.26025 | 52.82593 | 1.328125 | 16.85059 | 18.17871 | 2.000122 | -0.9997559 | 1.000366
140 | 105.2979 | -53.2959 | 52.00195 | 1.30859375 | 16.87012 | 18.17871 | 2.000122 | -0.9997559 | 1.000366
170 | 104.071 | -52.64282 | 51.42822 | 1.303711 | 16.875 | 18.17871 | 1.999817 | -0.9994507 | 1.000366
200 | 103.1311 | -52.13623 | 50.99487 | 1.2890625 | 16.88965 | 18.17871 | 2.000122 | -0.9997559 | 1.000366
230 | 102.3987 | -51.7395 | 50.65918 | 1.28418 | 16.89453125 | 18.17871 | 2.000122 | -0.9997559 | 1.000366
260 | 101.7639 | -51.3855 | 50.37842 | 1.279296875 | 16.9043 | 18.18359375 | 2.000122 | -0.9997559 | 1.000366
290 | 101.178 | -51.06812 | 50.10986 | 1.274414 | 16.90918 | 18.18359375 | 2.000122 | -0.9997559 | 1.000366
320 | 100.7263 | -50.84229 | 49.88403 | 1.26953125 | 16.91895 | 18.18848 | 2.000427 | -0.9997559 | 1.000671
350 | 100.2686 | -50.59204 | 49.67651 | 1.259765625 | 16.92383 | 18.18359375 | 2.000122 | -0.9997559 | 1.000366
380 | 99.91455 | -50.43335 | 49.4812 | 1.264648 | 16.92383 | 18.18848 | 2.000427 | -0.9997559 | 1.000671
410 | 99.57275 | -50.24414 | 49.32861 | 1.259765625 | 16.92871 | 18.18848 | 2.000122 | -0.9997559 | 1.000366
440 | 99.26758 | -50.11597 | 49.15161 | 1.254883 | 16.93359375 | 18.18848 | 2.000427 | -0.9997559 | 1.000671
470 | 99.00513 | -49.9939 | 49.01123 | 1.254883 | 16.93848 | 18.19336 | 2.000122 | -0.9997559 | 1.000366
500 | 98.76709 | -49.87183 | 48.89526 | 1.245117 | 16.94336 | 18.18848 | 2.000427 | -0.9997559 | 1.000671
501 | 99.17465 | -49.85454 | 49.32011 | 1.256113 | 16.9432 | 18.19931 | 2.016093 | -1.007355 | 1.008739
506 | 98.64946 | -49.78963 | 48.85983 | 1.249371 | 16.94491 | 18.19428 | 2.012604 | -1.005033 | 1.007571
511 | 98.57461 | -49.76246 | 48.81215 | 1.246157 | 16.9466 | 18.19276 | 2.006353 | -1.002202 | 1.004151
516 | 98.53477 | -49.77756 | 48.75722 | 1.247311 | 16.94702 | 18.19433 | 2.003016 | -1.000654 | 1.002362
521 | 98.45371 | -49.74834 | 48.70536 | 1.244669 | 16.94702 | 18.19169 | 2.001736 | -1.000447 | 1.001289
526 | 98.37491 | -49.68371 | 48.6912 | 1.246576 | 16.94464 | 18.19121 | 2.000914 | -1.000113 | 1.000801
531 | 98.36742 | -49.69444 | 48.67299 | 1.242447 | 16.94863 | 18.19108 | 2.000401 | -0.99987 | 1.000531
536 | 98.31564 | -49.65369 | 48.66196 | 1.244211 | 16.95037 | 18.19458 | 2.000275 | -0.9995565 | 1.000718
541 | 98.31292 | -49.6886 | 48.62432 | 1.244097 | 16.9514 | 18.1955 | 1.999349 | -0.9990647 | 1.000284
546 | 98.27273 | -49.64854 | 48.62419 | 1.241379 | 16.95054 | 18.19192 | 1.999514 | -0.999209 | 1.000305
551 | 98.18522 | -49.58776 | 48.59747 | 1.243095 | 16.95033 | 18.19343 | 1.999979 | -0.9995544 | 1.000425
556 | 98.20197 | -49.60963 | 48.59234 | 1.242132 | 16.95058 | 18.19271 | 1.999629 | -0.9991789 | 1.00045
561 | 98.1706 | -49.59546 | 48.57514 | 1.239939 | 16.95216 | 18.1921 | 2.000144 | -0.9997633 | 1.000381
566 | 98.10866 | -49.55146 | 48.5572 | 1.241312 | 16.95087 | 18.19219 | 1.999678 | -0.9993207 | 1.000357
571 | 98.07904 | -49.529 | 48.55003 | 1.239624 | 16.95347 | 18.19309 | 1.999802 | -0.9992841 | 1.000518
576 | 98.05976 | -49.52025 | 48.53951 | 1.243582 | 16.95133 | 18.19491 | 1.999997 | -0.9995911 | 1.000406
581 | 98.06909 | -49.55299 | 48.51609 | 1.244011 | 16.95104 | 18.19505 | 1.999525 | -0.9992701 | 1.000255
586 | 98.00382 | -49.51716 | 48.48666 | 1.239967 | 16.95356 | 18.19353 | 1.99972 | -0.9993652 | 1.000355
591 | 97.97739 | -49.5085 | 48.46889 | 1.240864 | 16.95198 | 18.19284 | 1.999333 | -0.9990296 | 1.000303
596 | 97.93034 | -49.4716 | 48.45873 | 1.239538 | 16.95364 | 18.19318 | 1.999962 | -0.9994477 | 1.000515
601 | 97.96889 | -49.50826 | 48.46063 | 1.238384 | 16.95458 | 18.19297 | 1.999664 | -0.9993103 | 1.000354
606 | 97.8806 | -49.43604 | 48.44456 | 1.239719 | 16.9544 | 18.19412 | 1.999951 | -0.9996071 | 1.000344
611 | 97.92499 | -49.52005 | 48.40494 | 1.239634 | 16.95457 | 18.19421 | 1.999884 | -0.9996164 | 1.000268
616 | 97.86522 | -49.45298 | 48.41224 | 1.23909 | 16.95621 | 18.1953 | 2.000063 | -0.9993765 | 1.000686
621 | 97.80142 | -49.43531 | 48.36612 | 1.23992 | 16.95477 | 18.19468 | 1.999553 | -0.9992447 | 1.000308
626 | 97.75316 | -49.37635 | 48.37681 | 1.240911 | 16.95482 | 18.19573 | 2.000143 | -0.9995389 | 1.000604
631 | 97.81111 | -49.43295 | 48.37817 | 1.237535 | 16.9559 | 18.19344 | 1.999547 | -0.9993088 | 1.000238
636 | 97.72916 | -49.3636 | 48.36556 | 1.238441 | 16.95569 | 18.19413 | 1.999605 | -0.9993947 | 1.00021
641 | 97.73373 | -49.39608 | 48.33765 | 1.238852 | 16.95598 | 18.19483 | 1.99992 | -0.9995493 | 1.00037
646 | 97.7254 | -49.40907 | 48.31632 | 1.239519 | 16.95582 | 18.19534 | 1.999813 | -0.9993708 | 1.000442
651 | 97.65729 | -49.34605 | 48.31125 | 1.23559 | 16.95753 | 18.19312 | 1.999187 | -0.9988928 | 1.000294
656 | 97.70676 | -49.40837 | 48.29839 | 1.236038 | 16.95772 | 18.19376 | 1.999473 | -0.9992543 | 1.000219
661 | 97.6221 | -49.32911 | 48.29298 | 1.235828 | 16.9582 | 18.19403 | 1.999578 | -0.9991229 | 1.000456
666 | 97.64606 | -49.38052 | 48.26554 | 1.237841 | 16.9575 | 18.19534 | 1.999407 | -0.9990248 | 1.000382
671 | 97.56728 | -49.30502 | 48.26226 | 1.235924 | 16.95794 | 18.19386 | 1.999519 | -0.9990728 | 1.000447
676 | 97.53546 | -49.28665 | 48.2488 | 1.235065 | 16.95976 | 18.19483 | 1.999665 | -0.9991878 | 1.000478
681 | 97.5769 | -49.32147 | 48.25543 | 1.236124 | 16.95998 | 18.19611 | 1.999665 | -0.9994027 | 1.000262
686 | 97.51575 | -49.28321 | 48.23254 | 1.237373 | 16.95736 | 18.19473 | 1.999699 | -0.9992492 | 1.00045
691 | 97.45899 | -49.24648 | 48.2125 | 1.235647 | 16.95839 | 18.19404 | 1.999588 | -0.999209 | 1.000379
696 | 97.52828 | -49.33606 | 48.19223 | 1.23786 | 16.95903 | 18.19689 | 1.999518 | -0.9992155 | 1.000302
701 | 97.49088 | -49.29891 | 48.19196 | 1.23558 | 16.95864 | 18.19422 | 2.000025 | -0.9994313 | 1.000594
706 | 97.46637 | -49.28173 | 48.18463 | 1.234388 | 16.95932 | 18.19371 | 1.999601 | -0.9993359 | 1.000265
711 | 97.46723 | -49.30333 | 48.1639 | 1.232996 | 16.95992 | 18.19292 | 1.999447 | -0.9990817 | 1.000365
716 | 97.39425 | -49.23204 | 48.16221 | 1.230907 | 16.96111 | 18.19201 | 1.999253 | -0.9990373 | 1.000216
721 | 97.4216 | -49.29236 | 48.12925 | 1.233988 | 16.96027 | 18.19426 | 1.999818 | -0.9994987 | 1.000319
726 | 97.41338 | -49.27075 | 48.14264 | 1.235313 | 16.9591 | 18.19441 | 1.999933 | -0.9995052 | 1.000428
731 | 97.35612 | -49.21601 | 48.14011 | 1.234217 | 16.96005 | 18.19427 | 1.999631 | -0.9994501 | 1.000181
736 | 97.36201 | -49.24589 | 48.11612 | 1.235094 | 16.95893 | 18.19403 | 2.000308 | -0.9999606 | 1.000348
741 | 97.34783 | -49.246 | 48.10183 | 1.231995 | 16.96106 | 18.19305 | 1.999519 | -0.9991536 | 1.000365
746 | 97.26869 | -49.1739 | 48.09479 | 1.233873 | 16.95979 | 18.19366 | 1.999518 | -0.999116 | 1.000402
751 | 97.27249 | -49.20045 | 48.07204 | 1.235561 | 16.95907 | 18.19463 | 1.999732 | -0.999338 | 1.000394
756 | 97.19587 | -49.14011 | 48.05576 | 1.233711 | 16.96071 | 18.19442 | 1.99952 | -0.9993497 | 1.000171
761 | 97.26 | -49.20896 | 48.05105 | 1.233454 | 16.96102 | 18.19448 | 1.999446 | -0.9993556 | 1.00009
766 | 97.19067 | -49.14054 | 48.05013 | 1.233521 | 16.96177 | 18.19529 | 1.999694 | -0.9993759 | 1.000318
771 | 97.15401 | -49.11811 | 48.0359 | 1.233702 | 16.9598 | 18.1935 | 2.000023 | -0.9993267 | 1.000696
776 | 97.17451 | -49.15733 | 48.01718 | 1.234474 | 16.96028 | 18.19475 | 1.999716 | -0.9992635 | 1.000453
781 | 97.15291 | -49.15609 | 47.99682 | 1.233034 | 16.96077 | 18.19381 | 1.999156 | -0.9989113 | 1.000245
786 | 97.13548 | -49.14256 | 47.99292 | 1.231441 | 16.96123 | 18.19267 | 1.999648 | -0.9994876 | 1.00016
791 | 97.10937 | -49.14926 | 47.9601 | 1.232224 | 16.96138 | 18.19361 | 1.999778 | -0.999504 | 1.000274
796 | 97.07417 | -49.1019 | 47.97227 | 1.229858 | 16.9635 | 18.19336 | 1.999249 | -0.9990278 | 1.000221
801 | 97.11543 | -49.13852 | 47.97691 | 1.234226 | 16.96116 | 18.19539 | 2.000199 | -0.9995359 | 1.000663
806 | 96.97232 | -49.02087 | 47.95145 | 1.233702 | 16.9611 | 18.1948 | 1.999567 | -0.9990603 | 1.000506
811 | 97.10208 | -49.16509 | 47.93699 | 1.232958 | 16.96164 | 18.1946 | 1.999741 | -0.9993306 | 1.00041
816 | 97.0174 | -49.09245 | 47.92495 | 1.228371 | 16.96342 | 18.19179 | 1.999647 | -0.9993455 | 1.000302
821 | 97.00883 | -49.08944 | 47.91939 | 1.230555 | 16.96314 | 18.19369 | 1.998945 | -0.9989408 | 1.000004
826 | 96.96124 | -49.04864 | 47.9126 | 1.232252 | 16.96102 | 18.19327 | 1.999796 | -0.9993634 | 1.000433
831 | 96.9894 | -49.07818 | 47.91121 | 1.230011 | 16.9631 | 18.19311 | 2.000029 | -0.9993145 | 1.000715
836 | 96.96904 | -49.08578 | 47.88326 | 1.230545 | 16.96221 | 18.19276 | 1.999574 | -0.9989512 | 1.000623
841 | 96.94824 | -49.05458 | 47.89366 | 1.230898 | 16.96408 | 18.19498 | 1.9999 | -0.9993801 | 1.00052
846 | 96.89348 | -49.00812 | 47.88536 | 1.231575 | 16.96309 | 18.19467 | 1.999854 | -0.9994033 | 1.00045
851 | 96.94382 | -49.06871 | 47.87511 | 1.231098 | 16.9635 | 18.1946 | 1.99935 | -0.9989977 | 1.000352
856 | 96.93928 | -49.0907 | 47.84858 | 1.231289 | 16.96061 | 18.1919 | 1.999924 | -0.9995627 | 1.000361
861 | 96.84296 | -48.98914 | 47.85383 | 1.228323 | 16.96403 | 18.19235 | 1.999746 | -0.999572 | 1.000174
866 | 96.86758 | -49.03609 | 47.83149 | 1.230688 | 16.96301 | 18.1937 | 1.999763 | -0.9993804 | 1.000383
871 | 96.77828 | -48.9471 | 47.83118 | 1.227655 | 16.96481 | 18.19246 | 1.999824 | -0.9995431 | 1.000281
876 | 96.82261 | -48.98697 | 47.83564 | 1.232538 | 16.96209 | 18.19463 | 1.999729 | -0.9992686 | 1.00046
881 | 96.84963 | -49.02433 | 47.8253 | 1.230135 | 16.96477 | 18.1949 | 1.999555 | -0.9992731 | 1.000282
886 | 96.81565 | -48.99654 | 47.81911 | 1.229076 | 16.96521 | 18.19428 | 2.000118 | -0.9998935 | 1.000224
891 | 96.76586 | -48.95331 | 47.81256 | 1.229639 | 16.96482 | 18.19446 | 2.000298 | -0.9996924 | 1.000606
896 | 96.78539 | -48.99502 | 47.79037 | 1.228113 | 16.96547 | 18.19358 | 1.999861 | -0.9994903 | 1.00037
901 | 96.71221 | -48.92531 | 47.7869 | 1.229248 | 16.9663 | 18.19555 | 1.999163 | -0.9989035 | 1.00026
906 | 96.73609 | -48.93644 | 47.79965 | 1.228132 | 16.96518 | 18.19331 | 1.999317 | -0.9988773 | 1.00044
911 | 96.75038 | -48.95496 | 47.79541 | 1.22757 | 16.96609 | 18.19366 | 1.999567 | -0.9993875 | 1.00018
916 | 96.67085 | -48.87998 | 47.79087 | 1.231937 | 16.96553 | 18.19747 | 1.999762 | -0.9993786 | 1.000383
921 | 96.72865 | -48.93476 | 47.79389 | 1.230068 | 16.96527 | 18.19533 | 1.999916 | -0.9995785 | 1.000338
926 | 96.71681 | -48.92515 | 47.79166 | 1.226425 | 16.9681 | 18.19452 | 1.999527 | -0.9994256 | 1.000101
931 | 96.72469 | -48.95315 | 47.77155 | 1.228065 | 16.96819 | 18.19626 | 1.999834 | -0.9996265 | 1.000207
936 | 96.72303 | -48.9252 | 47.79783 | 1.229553 | 16.96892 | 18.19847 | 1.999398 | -0.998798 | 1.0006
941 | 96.60744 | -48.83421 | 47.77323 | 1.230822 | 16.96874 | 18.19956 | 1.999243 | -0.9991005 | 1.000143
946 | 96.71378 | -48.87661 | 47.83716 | 1.230202 | 16.97017 | 18.20037 | 1.999995 | -0.9994721 | 1.000523
951 | 96.60161 | -48.74542 | 47.85619 | 1.229668 | 16.97343 | 18.2031 | 1.999761 | -0.999074 | 1.000687
956 | 96.65437 | -48.79837 | 47.856 | 1.230946 | 16.97281 | 18.20375 | 1.999509 | -0.9991819 | 1.000327
961 | 96.59746 | -48.70108 | 47.89637 | 1.227999 | 16.97856 | 18.20656 | 1.999504 | -0.9992316 | 1.000272
966 | 96.5022 | -48.5692 | 47.93301 | 1.227503 | 16.98119 | 18.20869 | 1.999793 | -0.999507 | 1.000286
971 | 96.52257 | -48.52517 | 47.9974 | 1.230059 | 16.98395 | 18.21401 | 1.999762 | -0.9992453 | 1.000517
976 | 96.43831 | -48.40509 | 48.03321 | 1.230526 | 16.99218 | 18.2227 | 2.000128 | -0.9995696 | 1.000559
981 | 96.33977 | -48.22463 | 48.11515 | 1.225586 | 17.00015 | 18.22574 | 1.999115 | -0.9988621 | 1.000253
986 | 96.23615 | -47.93581 | 48.30034 | 1.228142 | 17.01055 | 18.23869 | 1.999266 | -0.9988412 | 1.000425
991 | 96.07292 | -47.34854 | 48.72438 | 1.225786 | 17.03517 | 18.26096 | 2.000064 | -0.9995461 | 1.000518
996 | 95.9735 | -46.58697 | 49.38654 | 1.228991 | 17.06714 | 18.29613 | 1.999676 | -0.999375 | 1.000301
1001 | 96.06252 | -45.97789 | 50.08463 | 1.235781 | 17.10799 | 18.34377 | 2.000138 | -0.9995803 | 1.000558
1006 | 96.0147 | -45.66104 | 50.35366 | 1.239872 | 17.14166 | 18.38153 | 2.000016 | -0.9996471 | 1.000369
1011 | 95.98712 | -45.57233 | 50.41479 | 1.244793 | 17.16747 | 18.41227 | 2.000155 | -0.9996673 | 1.000488
1016 | 96.02939 | -45.62957 | 50.39982 | 1.249247 | 17.18889 | 18.43814 | 1.999768 | -0.9995496 | 1.000218
1021 | 95.94876 | -45.49806 | 50.45069 | 1.250963 | 17.21346 | 18.46442 | 1.999452 | -0.9991461 | 1.000305
1026 | 96.1102 | -45.66536 | 50.44484 | 1.25699 | 17.2313 | 18.48829 | 2.000251 | -0.9998786 | 1.000373
1031 | 96.15377 | -45.80762 | 50.34615 | 1.257324 | 17.2473 | 18.50463 | 1.999148 | -0.998922 | 1.000226
1036 | 96.22997 | -45.90924 | 50.32073 | 1.261816 | 17.26097 | 18.52279 | 1.999711 | -0.9993973 | 1.000314
1041 | 96.5746 | -46.15747 | 50.41713 | 1.270895 | 17.2769 | 18.54779 | 1.999573 | -0.9989047 | 1.000668
1046 | 96.76726 | -46.27945 | 50.4878 | 1.280031 | 17.28909 | 18.56912 | 1.999472 | -0.9990302 | 1.000442
1051 | 97.08881 | -46.58561 | 50.50319 | 1.290836 | 17.30218 | 18.59302 | 2.000474 | -1.000114 | 1.00036
1056 | 97.29849 | -46.76042 | 50.53807 | 1.30002 | 17.31468 | 18.6147 | 1.999545 | -0.9992257 | 1.00032
1061 | 97.5479 | -46.98899 | 50.55891 | 1.310349 | 17.32615 | 18.6365 | 1.999973 | -0.9995726 | 1.000401
1066 | 97.90328 | -47.27997 | 50.62331 | 1.32246 | 17.33644 | 18.6589 | 1.999586 | -0.9992009 | 1.000385
1071 | 98.31667 | -47.66154 | 50.65513 | 1.338568 | 17.34335 | 18.68192 | 2.000039 | -0.9998292 | 1.00021
1076 | 98.7904 | -48.119 | 50.6714 | 1.353369 | 17.34645 | 18.69982 | 2.000048 | -0.9994563 | 1.000592
1081 | 99.33476 | -48.68988 | 50.64487 | 1.375189 | 17.34172 | 18.71691 | 1.999998 | -0.9995082 | 1.00049
1086 | 99.95204 | -49.26266 | 50.68938 | 1.394558 | 17.3367 | 18.73126 | 1.999811 | -0.9995118 | 1.000299
1091 | 100.7536 | -49.915 | 50.83855 | 1.425371 | 17.32884 | 18.75422 | 2.000652 | -0.9998074 | 1.000845
1096 | 101.9352 | -50.69634 | 51.23881 | 1.476727 | 17.32294 | 18.79967 | 2.000237 | -0.9994671 | 1.00077
1101 | 103.5807 | -51.46821 | 52.1125 | 1.567545 | 17.33011 | 18.89766 | 2.002163 | -1.001135 | 1.001028