## TrendMonData
| Kraft |  |  | Weg |  |  | Dehnung
LoadCycle | Spanne | Minimum | Maximum | Spanne | Minimum | Maximum | Spanne | Minimum | Maximum
30 | 142.1997 | -71.71021 | 70.4895 | 1.81640625 | 13.12012 | 14.93652 | 2.415771 | -1.207275 | 1.208496
60 | 120.3979 | -61.09009 | 59.30786 | 1.557617 | 13.25195 | 14.80957 | 2.402954 | -1.202393 | 1.200562
90 | 115.6311 | -58.56934 | 57.06177 | 1.50390625 | 13.29102 | 14.79492 | 2.400818 | -1.201782 | 1.199036
80 | 113.1165 | -57.17773 | 55.93872 | 1.474609375 | 13.30566 | 14.78027 | 2.42218 | -1.2109375 | 1.211243
110 | 108.9905 | -55.23071 | 53.75977 | 1.435546875 | 13.33984375 | 14.77539 | 2.401123 | -1.202087 | 1.199036
140 | 107.3486 | -54.43726 | 52.91138 | 1.416015625 | 13.359375 | 14.77539 | 2.400818 | -1.201782 | 1.199036
170 | 106.1768 | -53.87573 | 52.30103 | 1.40625 | 13.36914 | 14.77539 | 2.401428 | -1.202393 | 1.199036
200 | 105.3772 | -53.49121 | 51.88599 | 1.401367 | 13.37402 | 14.77539 | 2.400818 | -1.201782 | 1.199036
230 | 104.5837 | -53.08228 | 51.50146 | 1.396484375 | 13.37890625 | 14.77539 | 2.401123 | -1.202087 | 1.199036
260 | 104.0833 | -52.87476 | 51.2085 | 1.391602 | 13.38379 | 14.77539 | 2.401428 | -1.202393 | 1.199036
290 | 103.6926 | -52.72217 | 50.97046 | 1.381836 | 13.38867 | 14.77051 | 2.401733 | -1.202698 | 1.199036
320 | 103.186 | -52.4353 | 50.75073 | 1.381836 | 13.38867 | 14.77051 | 2.401428 | -1.202087 | 1.199341
350 | 102.8748 | -52.32544 | 50.54932 | 1.381836 | 13.38867 | 14.77051 | 2.402039 | -1.202698 | 1.199341
380 | 102.4963 | -52.13013 | 50.36621 | 1.376953125 | 13.38867 | 14.765625 | 2.401733 | -1.202698 | 1.199036
410 | 102.2095 | -52.00195 | 50.20752 | 1.376953125 | 13.38867 | 14.765625 | 2.402039 | -1.202698 | 1.199341
440 | 101.9592 | -51.88599 | 50.07324 | 1.376953125 | 13.38867 | 14.765625 | 2.401733 | -1.202393 | 1.199341
470 | 101.7273 | -51.78833 | 49.93896 | 1.376953125 | 13.38867 | 14.765625 | 2.401428 | -1.202393 | 1.199036
500 | 101.5442 | -51.71509 | 49.8291 | 1.3671875 | 13.38867 | 14.75586 | 2.402649 | -1.203613 | 1.199036
501 | 102.1151 | -51.61781 | 50.49729 | 1.38319 | 13.38647 | 14.76966 | 2.429962 | -1.210592 | 1.21937
506 | 101.4684 | -51.66343 | 49.80497 | 1.374474 | 13.38788 | 14.76235 | 2.414155 | -1.207298 | 1.206857
511 | 101.3281 | -51.53643 | 49.79169 | 1.373825 | 13.38787 | 14.7617 | 2.408022 | -1.204806 | 1.203216
516 | 101.6712 | -51.75757 | 49.91364 | 1.382008 | 13.38687 | 14.76888 | 2.406027 | -1.204343 | 1.201684
521 | 102.4371 | -52.23271 | 50.20436 | 1.397104 | 13.38511 | 14.78222 | 2.411611 | -1.211637 | 1.199974
526 | 100.9499 | -50.63896 | 50.31097 | 1.373663 | 13.42849 | 14.80215 | 2.397091 | -1.196995 | 1.200096
531 | 100.9375 | -50.59341 | 50.34413 | 1.377077 | 13.44381 | 14.82089 | 2.39889 | -1.199462 | 1.199428
536 | 100.6639 | -49.9913 | 50.67264 | 1.37476 | 13.47521 | 14.84997 | 2.398172 | -1.198924 | 1.199248
541 | 101.9317 | -48.69808 | 53.23361 | 1.43672 | 13.60356 | 15.04028 | 2.400455 | -1.200053 | 1.200402
546 | 103.1405 | -50.13703 | 53.00348 | 1.482487 | 13.63378 | 15.11626 | 2.399445 | -1.200191 | 1.199254
551 | 103.9804 | -51.13812 | 52.84225 | 1.525068 | 13.64053 | 15.1656 | 2.400625 | -1.201251 | 1.199374
556 | 105.3627 | -52.47806 | 52.88459 | 1.588717 | 13.63125 | 15.21996 | 2.401716 | -1.202559 | 1.199157
561 | 107.9259 | -54.59853 | 53.32732 | 1.694813 | 13.60346 | 15.29827 | 2.409191 | -1.209423 | 1.199768