## TrendMonData
| Kraft |  |  | Weg |  |  | Dehnung
LoadCycle | Spanne | Minimum | Maximum | Spanne | Minimum | Maximum | Spanne | Minimum | Maximum
30 | 142.9504 | -72.3938 | 70.55664 | 1.884765625 | 23.03223 | 24.91699 | 2.82135 | -1.40625 | 1.4151
60 | 121.1731 | -61.86523 | 59.30786 | 1.645508 | 23.14941 | 24.79492 | 2.80304 | -1.400452 | 1.402588
90 | 116.7419 | -59.53369 | 57.20825 | 1.6015625 | 23.17871 | 24.78027 | 2.800293 | -1.399231 | 1.401062
80 | 114.8621 | -58.27026 | 56.5918 | 1.586914 | 23.19824 | 24.78515625 | 2.828979 | -1.410522 | 1.418457
110 | 110.8704 | -56.63452 | 54.23584 | 1.552734375 | 23.22754 | 24.78027 | 2.806396 | -1.404114 | 1.402283
140 | 109.729 | -56.17065 | 53.55835 | 1.547852 | 23.2373 | 24.78515625 | 2.809753 | -1.40686 | 1.402893
170 | 108.5693 | -55.52368 | 53.04565 | 1.538086 | 23.2421875 | 24.78027 | 2.807312 | -1.404419 | 1.402893
200 | 107.5378 | -55.00488 | 52.53296 | 1.538086 | 23.2421875 | 24.78027 | 2.808533 | -1.405945 | 1.402588
230 | 106.8665 | -54.63867 | 52.22778 | 1.52832 | 23.24707 | 24.77539 | 2.811279 | -1.40625 | 1.405029
260 | 106.1768 | -54.35791 | 51.81885 | 1.5234375 | 23.2421875 | 24.765625 | 2.807617 | -1.405029 | 1.402588
290 | 105.6335 | -54.06494 | 51.5686 | 1.518555 | 23.2421875 | 24.76074 | 2.808533 | -1.40625 | 1.402283
320 | 105.2612 | -53.91235 | 51.34888 | 1.5234375 | 23.2373 | 24.76074 | 2.810669 | -1.407776 | 1.402893
350 | 104.9561 | -53.7109375 | 51.24512 | 1.5234375 | 23.2373 | 24.76074 | 2.809753 | -1.407166 | 1.402588
380 | 105.719 | -54.37622 | 51.34277 | 1.59668 | 23.20801 | 24.8046875 | 2.808228 | -1.405945 | 1.402283