## TrendMonData
| Kraft |  |  | Weg |  |  | Dehnung
LoadCycle | Spanne | Minimum | Maximum | Spanne | Minimum | Maximum | Spanne | Minimum | Maximum
50 | 137.0361 | -68.7561 | 68.28003 | 1.577148 | -74.01367 | -72.43652 | 1.602783 | -0.8010864 | 0.8016968
100 | 109.8938 | -55.96924 | 53.92456 | 1.264648 | -73.89648 | -72.63184 | 1.600952 | -0.8004761 | 0.8004761
150 | 105.4016 | -53.58276 | 51.81885 | 1.220703125 | -73.88671875 | -72.66602 | 1.600952 | -0.8004761 | 0.8004761
200 | 103.0396 | -52.33154 | 50.70801 | 1.196289 | -73.88671875 | -72.69043 | 1.600647 | -0.8001709 | 0.8004761
250 | 101.4954 | -51.51367 | 49.98169 | 1.181640625 | -73.8916 | -72.70996 | 1.600952 | -0.8001709 | 0.80078125
300 | 100.4028 | -50.94604 | 49.45679 | 1.171875 | -73.89648 | -72.72461 | 1.600647 | -0.8001709 | 0.8004761
350 | 99.51171875 | -50.48828125 | 49.0234375 | 1.157227 | -73.89648 | -72.73926 | 1.600647 | -0.8001709 | 0.8004761
400 | 98.76709 | -50.09155 | 48.67554 | 1.15234375 | -73.90137 | -72.74902 | 1.600647 | -0.7998657 | 0.80078125
450 | 98.19336 | -49.79248 | 48.40088 | 1.147461 | -73.90625 | -72.75879 | 1.600952 | -0.8001709 | 0.80078125
500 | 97.68066 | -49.53003 | 48.15063 | 1.147461 | -73.91113 | -72.76367 | 1.600952 | -0.8004761 | 0.8004761
520 | 97.11143 | -49.23339 | 47.87804 | 1.130028 | -73.9054 | -72.77537 | 1.599111 | -0.7988873 | 0.8002239
540 | 96.99267 | -49.16819 | 47.82448 | 1.132293 | -73.90731 | -72.77502 | 1.598501 | -0.7988688 | 0.7996321
560 | 96.80559 | -49.0774 | 47.72819 | 1.126552 | -73.90514 | -72.77859 | 1.599182 | -0.7989606 | 0.8002216
580 | 96.66525 | -49.00514 | 47.66011 | 1.128154 | -73.90878 | -72.78062 | 1.599253 | -0.7990673 | 0.8001852
600 | 96.55789 | -48.94897 | 47.60892 | 1.124325 | -73.90796 | -72.78363 | 1.598557 | -0.7987952 | 0.799762
620 | 96.41393 | -48.88542 | 47.52852 | 1.124616 | -73.90769 | -72.78307 | 1.599173 | -0.7990301 | 0.8001429
640 | 96.28083 | -48.80447 | 47.47636 | 1.121392 | -73.90824 | -72.78685 | 1.59894 | -0.7990521 | 0.7998878
660 | 96.20261 | -48.76747 | 47.43514 | 1.122656 | -73.90944 | -72.78678 | 1.599406 | -0.7993588 | 0.8000469
680 | 96.09752 | -48.715 | 47.38252 | 1.120133 | -73.91063 | -72.7905 | 1.599945 | -0.7997879 | 0.8001566
700 | 95.97839 | -48.65536 | 47.32302 | 1.122775 | -73.91449 | -72.79171 | 1.599376 | -0.7991317 | 0.8002442
720 | 95.86865 | -48.6036 | 47.26505 | 1.118069 | -73.91353 | -72.79546 | 1.599391 | -0.7993183 | 0.8000726
740 | 95.79253 | -48.55896 | 47.23357 | 1.11897 | -73.91486 | -72.79589 | 1.599266 | -0.799287 | 0.799979
760 | 95.68711 | -48.50116 | 47.18595 | 1.118431 | -73.91607 | -72.79764 | 1.598717 | -0.7988802 | 0.7998371
780 | 95.61791 | -48.47343 | 47.14448 | 1.117921 | -73.91519 | -72.79727 | 1.599716 | -0.7994667 | 0.8002496
800 | 95.54412 | -48.43094 | 47.11318 | 1.116996 | -73.91758 | -72.80059 | 1.599501 | -0.7997072 | 0.7997942
820 | 95.47554 | -48.39854 | 47.077 | 1.115341 | -73.91744 | -72.8021 | 1.599414 | -0.7993808 | 0.8000332
840 | 95.38493 | -48.3537 | 47.03124 | 1.116967 | -73.91949 | -72.80252 | 1.599266 | -0.7992306 | 0.800035
860 | 95.32936 | -48.32015 | 47.00921 | 1.111579 | -73.9166 | -72.80502 | 1.599399 | -0.7994196 | 0.799979
880 | 95.27279 | -48.28852 | 46.98427 | 1.114793 | -73.92125 | -72.80645 | 1.59974 | -0.7995588 | 0.8001816
900 | 95.1534 | -48.22575 | 46.92765 | 1.114407 | -73.92245 | -72.80805 | 1.598817 | -0.7989758 | 0.7998413
920 | 95.13232 | -48.2176 | 46.91472 | 1.114211 | -73.92311 | -72.8089 | 1.599927 | -0.7997435 | 0.8001834
940 | 95.06111 | -48.18687 | 46.87424 | 1.113229 | -73.92437 | -72.81114 | 1.599135 | -0.799211 | 0.7999241
960 | 94.99921 | -48.14381 | 46.8554 | 1.113153 | -73.92405 | -72.81089 | 1.599579 | -0.7995752 | 0.800004
980 | 94.95398 | -48.13486 | 46.81913 | 1.111646 | -73.92666 | -72.81501 | 1.599884 | -0.7997516 | 0.8001328
1000 | 94.90864 | -48.10473 | 46.8039 | 1.110783 | -73.92791 | -72.81713 | 1.599863 | -0.7997209 | 0.8001417
1020 | 94.8621 | -48.08127 | 46.78084 | 1.109843 | -73.92852 | -72.81868 | 1.59981 | -0.7996121 | 0.8001983
1040 | 94.76223 | -48.02418 | 46.73805 | 1.108823 | -73.92805 | -72.81922 | 1.599039 | -0.799115 | 0.7999235
1060 | 94.74809 | -48.00743 | 46.74066 | 1.109052 | -73.92956 | -72.82051 | 1.598985 | -0.7990614 | 0.7999241
1080 | 94.68399 | -47.98316 | 46.70084 | 1.10981 | -73.93373 | -72.82392 | 1.599297 | -0.7992944 | 0.8000028
1100 | 94.6563 | -47.9738 | 46.6825 | 1.108975 | -73.93078 | -72.82181 | 1.599529 | -0.7992733 | 0.8002555
1120 | 94.60555 | -47.95177 | 46.65378 | 1.105199 | -73.92984 | -72.82464 | 1.599978 | -0.7996953 | 0.8002824
1140 | 94.56928 | -47.92954 | 46.63974 | 1.10826 | -73.93201 | -72.82375 | 1.599934 | -0.7995167 | 0.8004177
1160 | 94.50104 | -47.88549 | 46.61555 | 1.105628 | -73.93317 | -72.82754 | 1.598466 | -0.7987431 | 0.7997233
1180 | 94.49892 | -47.88922 | 46.6097 | 1.107106 | -73.93437 | -72.82726 | 1.598442 | -0.7987082 | 0.7997334
1200 | 94.45059 | -47.85876 | 46.59183 | 1.105523 | -73.93474 | -72.82922 | 1.600117 | -0.7998243 | 0.8002925
1220 | 94.43404 | -47.8564 | 46.57764 | 1.107483 | -73.93828 | -72.8308 | 1.599179 | -0.7993403 | 0.7998383
1240 | 94.37168 | -47.81656 | 46.55513 | 1.106062 | -73.93635 | -72.83029 | 1.599633 | -0.7992768 | 0.8003563
1260 | 94.33875 | -47.80753 | 46.53122 | 1.110001 | -73.93898 | -72.82898 | 1.598337 | -0.7986227 | 0.7997143
1280 | 94.31616 | -47.79505 | 46.52112 | 1.10672 | -73.93739 | -72.83067 | 1.599104 | -0.7989612 | 0.8001423
1300 | 94.30068 | -47.78649 | 46.51419 | 1.109147 | -73.94203 | -72.83288 | 1.599465 | -0.7993415 | 0.8001238
1320 | 94.26218 | -47.78667 | 46.47551 | 1.104155 | -73.93922 | -72.83507 | 1.600456 | -0.8001265 | 0.8003294
1340 | 94.23956 | -47.7533 | 46.48626 | 1.102395 | -73.93919 | -72.83679 | 1.599896 | -0.7993954 | 0.8005005
1360 | 94.2264 | -47.732 | 46.4944 | 1.108046 | -73.94213 | -72.83408 | 1.597939 | -0.7983738 | 0.7995647
1380 | 94.19851 | -47.7312 | 46.4673 | 1.107059 | -73.94412 | -72.83706 | 1.599079 | -0.7992154 | 0.7998633
1400 | 94.16363 | -47.71718 | 46.44645 | 1.104407 | -73.94316 | -72.83875 | 1.599221 | -0.7991344 | 0.8000869
1420 | 94.1925 | -47.73834 | 46.45417 | 1.105962 | -73.94395 | -72.83799 | 1.600316 | -0.8002326 | 0.8000833
1440 | 94.15767 | -47.69942 | 46.45824 | 1.104641 | -73.94591 | -72.84127 | 1.5984 | -0.7985666 | 0.7998329
1460 | 94.18122 | -47.71251 | 46.46871 | 1.112571 | -73.95086 | -72.83829 | 1.599789 | -0.7993656 | 0.8004236
1480 | 94.23282 | -47.74637 | 46.48645 | 1.111169 | -73.94828 | -72.83711 | 1.599437 | -0.7995766 | 0.7998604
1500 | 94.29201 | -47.76352 | 46.52849 | 1.113009 | -73.94915 | -72.83614 | 1.59926 | -0.7993016 | 0.7999587
1520 | 94.41364 | -47.81755 | 46.59609 | 1.112595 | -73.95017 | -72.83757 | 1.600177 | -0.7998255 | 0.8003515
1540 | 94.52221 | -47.84333 | 46.67889 | 1.116495 | -73.95197 | -72.83547 | 1.598716 | -0.7989249 | 0.7997912
1560 | 94.67006 | -47.92185 | 46.74821 | 1.127133 | -73.95807 | -72.83094 | 1.599455 | -0.7992819 | 0.8001727
1580 | 94.8806 | -47.97366 | 46.90694 | 1.127629 | -73.95667 | -72.82904 | 1.599121 | -0.7993045 | 0.7998168
1600 | 95.10644 | -48.08728 | 47.01916 | 1.134543 | -73.95669 | -72.82215 | 1.599231 | -0.7990861 | 0.8001453
1620 | 95.37733 | -48.19316 | 47.18417 | 1.138449 | -73.95675 | -72.8183 | 1.59992 | -0.7998958 | 0.8000243
1640 | 95.71295 | -48.34858 | 47.36438 | 1.152701 | -73.9597 | -72.807 | 1.599458 | -0.7995152 | 0.7999432
1660 | 96.2303 | -48.5534 | 47.67691 | 1.163292 | -73.95637 | -72.79307 | 1.5999 | -0.7995722 | 0.8003283
1680 | 97.06484 | -48.90378 | 48.16107 | 1.190629 | -73.96059 | -72.76996 | 1.599947 | -0.7993466 | 0.8006006
1700 | 98.64156 | -49.55494 | 49.08662 | 1.236987 | -73.96255 | -72.72557 | 1.600243 | -0.7998353 | 0.8004075
1720 | 102.7755 | -51.27765 | 51.49789 | 1.398516 | -73.96026 | -72.56175 | 1.601104 | -0.8006617 | 0.8004421