## TrendMonData
| Kraft |  |  | Weg |  |  | Dehnung
LoadCycle | Spanne | Minimum | Maximum | Spanne | Minimum | Maximum | Spanne | Minimum | Maximum
40 | 71.78345 | 0.09765625 | 71.8811 | 0.8935546875 | -70.8203125 | -69.92676 | 0.916748 | 0.8172607 | 1.734009
70 | 72.0703125 | -0.03662109375 | 72.03369 | 0.8984375 | -70.77637 | -69.87793 | 0.8746338 | 1.12854 | 2.003174
100 | 72.05811 | -0.0244140625 | 72.03369 | 0.869140625 | -70.7373 | -69.86816 | 0.7336426 | 1.38092 | 2.114563
130 | 72.02759 | -0.01831055 | 72.00928 | 0.859375 | -70.72265625 | -69.86328125 | 0.7019043 | 1.488342 | 2.190247
160 | 72.03369 | -0.01220703125 | 72.02148 | 0.8642578125 | -70.71777 | -69.85352 | 0.6924438 | 1.562805 | 2.255249
190 | 72.01538 | -0.01220703125 | 72.00317 | 0.8642578125 | -70.71289 | -69.84863 | 0.6887817 | 1.625671 | 2.314453125
220 | 72.0459 | -0.01220703125 | 72.03369 | 0.859375 | -70.70801 | -69.84863 | 0.6896973 | 1.683044 | 2.372742
250 | 72.00317 | 0 | 72.00317 | 0.859375 | -70.703125 | -69.84375 | 0.6921387 | 1.738892 | 2.43103
280 | 72.00317 | 0 | 72.00317 | 0.8642578125 | -70.69824 | -69.83398 | 0.6942749 | 1.795959 | 2.490234375
310 | 72.02148 | -0.006103515625 | 72.01538 | 0.8642578125 | -70.69336 | -69.8291 | 0.6997681 | 1.853333 | 2.553101
340 | 72.01538 | 0 | 72.01538 | 0.859375 | -70.68359375 | -69.82421875 | 0.7043457 | 1.914673 | 2.619019
370 | 72.02759 | -0.006103515625 | 72.02148 | 0.8642578125 | -70.67871 | -69.81445 | 0.7098389 | 1.978149 | 2.687988
400 | 72.01538 | -0.006103515625 | 72.00928 | 0.8642578125 | -70.66895 | -69.8046875 | 0.7171631 | 2.044678 | 2.761841
430 | 72.02148 | -0.006103515625 | 72.01538 | 0.8642578125 | -70.65918 | -69.79492 | 0.7223511 | 2.115479 | 2.83783
460 | 72.02148 | -0.01220703125 | 72.00928 | 0.869140625 | -70.64941 | -69.78027 | 0.7296753 | 2.187805 | 2.91748
490 | 72.02148 | -0.01220703125 | 72.00928 | 0.869140625 | -70.63477 | -69.765625 | 0.7415771 | 2.264709 | 3.006287
501 | 67.6646 | 1.684678 | 69.34928 | 0.7996321 | -70.59451 | -69.79488 | 0.6175274 | 2.394149 | 3.011677
505 | 68.40566 | 1.494706 | 69.90037 | 0.8073807 | -70.59609 | -69.78871 | 0.6233203 | 2.39273 | 3.01605
509 | 69.67435 | 0.9808779 | 70.65523 | 0.8261204 | -70.60231 | -69.77619 | 0.6358391 | 2.388485 | 3.024324
513 | 70.43577 | 0.6989241 | 71.1347 | 0.8329296 | -70.60123 | -69.7683 | 0.6438988 | 2.387385 | 3.031284
517 | 71.01866 | 0.4349113 | 71.45357 | 0.8443356 | -70.60569 | -69.76135 | 0.6498617 | 2.388567 | 3.038429
521 | 71.36164 | 0.2781034 | 71.63974 | 0.8471966 | -70.60748 | -69.76028 | 0.6534624 | 2.392489 | 3.045951
525 | 71.56154 | 0.2043605 | 71.7659 | 0.8505917 | -70.60611 | -69.75552 | 0.6568223 | 2.398359 | 3.055182
529 | 71.6948 | 0.1628637 | 71.85767 | 0.8494902 | -70.60315 | -69.75366 | 0.6582558 | 2.406267 | 3.064523
533 | 71.79432 | 0.1090646 | 71.90338 | 0.8554268 | -70.60405 | -69.74863 | 0.6603581 | 2.415028 | 3.075386
537 | 71.85384 | 0.07425547 | 71.9281 | 0.8582258 | -70.60513 | -69.7469 | 0.6614649 | 2.42498 | 3.086445
541 | 71.92148 | 0.04509687 | 71.96658 | 0.8543301 | -70.59883 | -69.7445 | 0.6631637 | 2.436158 | 3.099322
545 | 71.93708 | 0.03209114 | 71.96918 | 0.8495903 | -70.59525 | -69.74566 | 0.6636488 | 2.448345 | 3.111994
549 | 71.94712 | 0.0223875 | 71.96951 | 0.8547831 | -70.59482 | -69.74003 | 0.6645226 | 2.4614 | 3.125923
553 | 71.94206 | 0.03422499 | 71.97628 | 0.8527994 | -70.59233 | -69.73953 | 0.6650114 | 2.474852 | 3.139863
557 | 71.93199 | 0.05102158 | 71.98302 | 0.8522797 | -70.58872 | -69.73644 | 0.666123 | 2.488831 | 3.154954
561 | 71.95181 | 0.04353523 | 71.99534 | 0.8531761 | -70.5877 | -69.73452 | 0.6672221 | 2.502928 | 3.17015
565 | 71.96041 | 0.02405643 | 71.98447 | 0.855484 | -70.58387 | -69.72839 | 0.667631 | 2.517568 | 3.185199
569 | 71.95646 | 0.04067421 | 71.99713 | 0.8559465 | -70.58262 | -69.72667 | 0.6683403 | 2.532542 | 3.200883
573 | 71.9581 | 0.02630949 | 71.98441 | 0.8536005 | -70.57741 | -69.72381 | 0.6690079 | 2.54827 | 3.217278
577 | 71.95925 | 0.03869534 | 71.99794 | 0.8552742 | -70.57578 | -69.72051 | 0.6704015 | 2.56407 | 3.234471
581 | 71.97242 | 0.02576113 | 71.99818 | 0.8556557 | -70.57211 | -69.71645 | 0.6707203 | 2.580251 | 3.250971
585 | 71.95461 | 0.03323555 | 71.98784 | 0.8546114 | -70.56951 | -69.7149 | 0.6715113 | 2.596438 | 3.267949
589 | 71.96832 | 0.005507469 | 71.97382 | 0.8564138 | -70.56754 | -69.71113 | 0.6726414 | 2.612564 | 3.285205
593 | 71.9914 | 0.02088547 | 72.01228 | 0.8556557 | -70.56377 | -69.70811 | 0.6733292 | 2.630736 | 3.304065
597 | 71.95743 | 0.04310608 | 72.00054 | 0.8508301 | -70.55589 | -69.70506 | 0.6740457 | 2.649119 | 3.323165
601 | 71.96155 | 0.02937317 | 71.99092 | 0.8550692 | -70.55622 | -69.70115 | 0.6751114 | 2.667184 | 3.342295
605 | 71.969 | 0.03377199 | 72.00277 | 0.8525085 | -70.54883 | -69.69633 | 0.6759065 | 2.686441 | 3.362347
609 | 71.97701 | 0.01751184 | 71.99452 | 0.8569765 | -70.54954 | -69.69256 | 0.6770223 | 2.705918 | 3.38294
613 | 71.97541 | 0.02293587 | 71.99835 | 0.8544731 | -70.54228 | -69.68781 | 0.6776094 | 2.726296 | 3.403905
617 | 71.98368 | 0.01037121 | 71.99405 | 0.8568954 | -70.54091 | -69.68402 | 0.6786704 | 2.746682 | 3.425353
621 | 71.96329 | 0.02387762 | 71.98716 | 0.8581924 | -70.53733 | -69.67914 | 0.6793857 | 2.768575 | 3.447961
625 | 71.97678 | 0.01838207 | 71.99516 | 0.8560944 | -70.53111 | -69.67502 | 0.6801951 | 2.791139 | 3.471335
629 | 71.97081 | 0.01968145 | 71.99049 | 0.8546448 | -70.52682 | -69.67218 | 0.6805795 | 2.815142 | 3.495721
633 | 71.99079 | 0.000834465 | 71.99162 | 0.8577394 | -70.52352 | -69.66578 | 0.6822753 | 2.839195 | 3.52147
637 | 71.96257 | 0.01584291 | 71.97841 | 0.856123 | -70.51711 | -69.66098 | 0.6828392 | 2.863955 | 3.546795
641 | 71.97061 | 0.0128746 | 71.98348 | 0.8590508 | -70.51455 | -69.6555 | 0.683766 | 2.889478 | 3.573244
645 | 71.96767 | 0.01575947 | 71.98343 | 0.8563757 | -70.50918 | -69.6528 | 0.684976 | 2.916698 | 3.601674
649 | 71.97365 | 0.02454519 | 71.99819 | 0.8557606 | -70.5023 | -69.64654 | 0.6859922 | 2.944783 | 3.630775
653 | 71.97951 | 0.01388788 | 71.9934 | 0.8562851 | -70.49759 | -69.64131 | 0.687657 | 2.97376 | 3.661417
657 | 71.97165 | 0.02064705 | 71.9923 | 0.8589697 | -70.49386 | -69.63489 | 0.6879562 | 3.003731 | 3.691687
661 | 71.96909 | 0.01695156 | 71.98604 | 0.8582115 | -70.4881 | -69.62989 | 0.6895089 | 3.034382 | 3.723891
665 | 71.97684 | 0.01932383 | 71.99616 | 0.8549929 | -70.48008 | -69.62509 | 0.6907189 | 3.066558 | 3.757277
669 | 71.9678 | 0.02609491 | 71.9939 | 0.8585739 | -70.4741 | -69.61553 | 0.6918639 | 3.099719 | 3.791583
673 | 71.96931 | 0.02869368 | 71.998 | 0.8593655 | -70.47057 | -69.61121 | 0.693031 | 3.134199 | 3.82723
677 | 72.00846 | -0.01712441 | 71.99134 | 0.8584404 | -70.46285 | -69.60441 | 0.6943882 | 3.169973 | 3.864362
681 | 71.96642 | 0.04090071 | 72.00732 | 0.8568335 | -70.45311 | -69.59628 | 0.6958646 | 3.208495 | 3.90436
685 | 71.99536 | -0.002795458 | 71.99256 | 0.854764 | -70.44603 | -69.59127 | 0.6974 | 3.247774 | 3.945174
689 | 71.97547 | 0.02087355 | 71.99634 | 0.8591366 | -70.44053 | -69.58139 | 0.6984419 | 3.288732 | 3.987174
693 | 71.95419 | 0.02125502 | 71.97545 | 0.8573914 | -70.43088 | -69.57349 | 0.6997168 | 3.332262 | 4.031979
697 | 71.95685 | 0.02542734 | 71.98228 | 0.8583117 | -70.42335 | -69.56504 | 0.701769 | 3.377404 | 4.079173
701 | 71.97658 | 0.02541542 | 72.00199 | 0.8589458 | -70.41515 | -69.55621 | 0.7034445 | 3.425071 | 4.128516
705 | 71.9449 | 0.03449917 | 71.9794 | 0.8578396 | -70.40594 | -69.5481 | 0.7053614 | 3.474826 | 4.180188
709 | 71.95898 | 0.01678467 | 71.97577 | 0.8582067 | -70.39616 | -69.53795 | 0.7068384 | 3.525487 | 4.232326
713 | 71.95671 | 0.02714396 | 71.98385 | 0.858798 | -70.38658 | -69.52778 | 0.7091933 | 3.574983 | 4.284177