## Element content
Black mass composition
Values obtained by ICP-OES analysis with iCAP 6300 (Thermo Fisher Scientific Inc; Waltham, United States) after digestion of the black mass in invers aqua regia with Mars 6 (CEM Corporation, Matthews, US).
| P6 PTC | P6 IPR
Element | Average content in %
Cu | 0.5531905 | 1.762168
Al | 1.912796 | 2.029277
Li | 3.763134 | 3.305239
Co | 10.0836 | 8.804584
Mn | 9.408893 | 8.200793
Ni | 9.887615 | 8.641788
Error bars
| P6 PTC | P6 IPR
Element | dMin in %
Cu | 0.2471933 | 0.1720685
Al | 0.1393434 | 0.1712143
Li | 0.2611375 | 0.01577897
Co | 0.6134358 | 0.04725631
Mn | 0.6553326 | 0.07576939
Ni | 0.6071979 | 0.05018309
| P6 PTC | P6 IPR
Element | dMax in %
Cu | 0.1711026 | 0.09131659
Al | 0.1873566 | 0.1813098
Li | 0.3255784 | 0.008341828
Co | 1.068393 | 0.05486503
Mn | 1.058686 | 0.06262815
Ni | 1.064045 | 0.0477282
Note on C9: Christian Wilke: Average of 3 samples
Note on B17: Christian Wilke: Based on the minimum and maximum values of 3 measurements