## XRD-Vergleich
\textbf{ZnS} | & |  | & | \textbf{ACROS} | & | \textbf{MaTecK} | & | \textbf{FLIR} | \\ | \midrule
Qualitäts- | & | \texttt{GOF} | & | 1.64 | & | 2.94 | & | 6.28 | \\
kriterium | & | 1-$\rho$ | & | 0.26 | & | 1.27 | & | 1.24 | \\ | \midrule
Sphalerit | & | Anteil [Ma-\%] | & | 65.8 | & | 40 | & | 80.9 | \\
| & | Gitterparameter a [nm] | & | 0,5407(1) | & | 0,5410(6) | & | 0,5411(1) | \\ | \midrule
\texttt{ZnSdis} | & | Anteil [Ma-\%] | & | 34.2 | & | 27.6 | & | 19.1 | \\
| & | Gitterparameter a [nm] | & | 0,3823(4) | & | 0,3822(2) | & | 0,3822(5) | \\
| & | Gitterparameter c [nm] | & | 0,3125(0) | & | 0,3120(9) | & | 0,3123(5) | \\ | \midrule
Wz-4H | & | Anteil [Ma-\%] | & |  | & | 32.3 | & |  | \\
| & | Gitterparameter a [nm] | & |  | & | 0,3824(1) | & |  | \\
| & | Gitterparameter c [nm] | & |  | & | 1,2507(7) | & |  | \\ | \midrule
Phasenanteile | & | Sphalerit [Ma-\%] | & | 87.2 | & | 53 | & | 98 | \\
Gesamt | & | Wz-4H [Ma-\%] | & |  | & | 32.3 | & |  | \\
| & | \gls{wz-SF} [Ma-\%] | & | 13 | & | 15 | & | 2 | \\ | \bottomrule
|  |  |  | 100.2 |  | 100.3 |  | 100

## XRD-Ergeb ZnS(s)_x_PhasenGanzza
\textbf{Probe} | & | \textbf{Zeit} | & | \textbf{Temp.} | & | \textbf{Phase} | & | \textbf{Anteil} | & | \multicolumn{2}{c}{\textbf{Gitterparameter} [nm]} |  |  | & | \texttt{GOF} | & | 1-$\rho$ | & | \multicolumn{3}{c}{\textbf{Gesamtphasenanteil}} |  |  |  |  | \\ |  | Überprüfung
| & | [h] | & | [°C] | & |  | & | [Ma-\%] | & | a | & | c | & |  | & |  | & | \multicolumn{3}{c}{ [Ma-\%] (\gls{ber})} |  |  |  |  | \\
| & |  | & |  | & |  | & | (\gls{gem}) | & |  | & |  | & |  | & |  | & | \gls{sp-ZnS} | & | Wurtzit-2H | & | \gls{wz-SF} | \\ | \midrule
\texttt{ZnS(s)\_1} | & | 12 | & | 750 | & | Sphalerit | & | 56.88 | & | 0,5410(4) | & |  | & | 1.9928 | & | 0.634 | & | 79.86 | & |  | & |  | \\
| & |  | & |  | & | \textit{g} [\%] | & | 51.12 | & |  | & |  | & |  | & |  | & |  | & |  | & |  | \\
| & |  | & |  | & | \texttt{ZnSdis} | & | 36.77 | & | 0,3824(9) | & | 0,3126(6) | & |  | & |  | & |  | & | 6 | & |  | \\
| & |  | & |  | & | Wz-2H | & | 6.35 | & | 0,3824(0) | & | 0,6261(7) | & |  | & |  | & |  | & |  | & | 14 | \\ | \midrule | 99.86
\texttt{ZnS(s)\_2a+b} | & | 22 | & | 748 | & | Sphalerit | & | 65.88 | & | 0,5410(7) | & |  | & |  | & |  | & | 90.43 | & |  | & |  | \\
| & |  | & |  | & | \textit{g} [\%] | & | 58.43 | & |  | & |  | & |  | & |  | & |  | & |  | & |  | \\
| & |  | & |  | & | \texttt{ZnSdis} | & | 34.12 | & | 0,3825(2) | & | 0,3125(7) | & | 1.6398 | & | 0.418 | & |  | & |  | & | 10 | \\ | \midrule | 100.43
\texttt{ZnS(s)\_2c+d} | & | 22 | & | 787 | & | Sphalerit | & | 65.39 | & | 0,5410(8) | & |  | & |  | & |  | & | 89.5 | & |  | & |  | \\
| & |  | & |  | & | \textit{g} [\%] | & | 57.12 | & |  | & |  | & |  | & |  | & |  | & |  | & |  | \\
| & |  | & |  | & | \texttt{ZnSdis} | & | 34.61 | & | 0,3825(2) | & | 0,3125(8) | & | 1.6958 | & | 0.455 | & |  | & |  | & | 11 | \\ | \midrule | 100.5
\texttt{ZnS(s)\_2e+f} | & | 22 | & | 820 | & | Sphalerit | & | 64.51 | & | 0,5410(9) | & |  | & |  | & |  | & | 88.48 | & |  | & |  | \\
| & |  | & |  | & | \textit{g} [\%] | & | 56.14 | & |  | & |  | & |  | & |  | & |  | & |  | & |  | \\
| & |  | & |  | & | \texttt{ZnSdis} | & | 35.49 | & | 0,3825(2) | & | 0,3126(0) | & | 1.7313 | & | 0.49 | & |  | & |  | & | 12 | \\ | \midrule | 100.48
\texttt{ZnS(s)\_2g+h} | & | 22 | & | 846 | & | Sphalerit | & | 60.87 | & | 0,5411(2) | & |  | & |  | & |  | & | 86.97 | & |  | & |  | \\
| & |  | & |  | & | \textit{g} [\%] | & | 54.4 | & |  | & |  | & |  | & |  | & |  | & |  | & |  | \\
| & |  | & |  | & | \texttt{ZnSdis} | & | 37.76 | & | 0,3824(4) | & | 0,3125(3) | & |  | & |  | & |  | & | 1.378 | & |  | \\
| & |  | & |  | & | Wurtzite-2H | & | 1.378 | & | 0,3823(4) | & | 0,6264(8) | & | 1.7642 | & | 0.503 | & |  | & |  | & | 12 | \\ | \midrule | 100.348
\texttt{ZnS(s)\_2i+j} | & | 22 | & | 882 | & | Sphalerit | & | 58.73 | & | 0,5411(2) | & |  | & |  | & |  | & | 85.25 | & |  | & |  | \\
| & |  | & |  | & | \textit{g} [\%] | & | 50.85 | & |  | & |  | & |  | & |  | & |  | & |  | & |  | \\
| & |  | & |  | & | \texttt{ZnSdis} | & | 39.41 | & | 0,3824(6) | & | 0,3125(8) | & |  | & |  | & |  | & | 1.856 | & |  | \\
| & |  | & |  | & | Wurtzite-2H | & | 1.856 | & | 0,3824(0) | & | 0,6263(9) | & | 1.8527 | & | 0.554 | & |  | & |  | & | 13 | \\ |  | 100.106
Forsetzung der Tabelle
\textbf{Probe} | & | \textbf{Zeit} | & | \textbf{Temp.} | & | \textbf{Phase} | & | \textbf{Anteil} | & | \multicolumn{2}{c}{\textbf{Gitterparameter} [nm]} |  |  | & | \texttt{GOF} | & | 1-$\rho$ | & | \multicolumn{3}{c}{\textbf{Gesamtphasenanteil}} |  |  |  |  | \\ |  | Überprüfung
| & | [h] | & | [°C] | & |  | & | [Ma-\%] | & | a | & | c | & |  | & |  | & | \multicolumn{3}{c}{ [Ma-\%] (\gls{ber})} |  |  |  |  | \\
| & |  | & |  | & |  | & | (\gls{gem}) | & |  | & |  | & |  | & |  | & | \gls{sp-ZnS} | & | Wurtzit-2H | & | \gls{wz-SF} | \\ | \midrule
\texttt{ZnS(s)\_2k+l} | & | 22 | & | 902 | & | Sphalerit | & | 43.35 | & | 0,5441(1) | & |  | & |  | & |  | & | 84.19 | & |  | & |  | \\
| & |  | & |  | & | \textit{g} [\%] | & | 100 | & |  | & |  | & |  | & |  | & |  | & |  | & |  | \\
| & |  | & |  | & | \texttt{ZnSdis} | & | 53.05 | & | 0,3823(8) | & | 0,3126(2) | & |  | & |  | & |  | & | 3.6 | & |  | \\
| & |  | & |  | & | Wurtzite-2H | & | 3.6 | & | 0,3822(0) | & | 0,6264(5) | & | 2.2779 | & | 0.847 | & |  | & |  | & | 12 | \\ | \midrule | 99.79
\texttt{ZnS(s)\_2q+r} | & | 22 | & | 908 | & | Sphalerit | & | 42.12 | & | 0,5411(1) | & |  | & |  | & |  | & | 80.32 | & |  | & |  | \\
| & |  | & |  | & | \texttt{ZnSdis} | & | 52.38 | & | 0,3823(6) | & | 0,3126(3) | & |  | & |  | & |  | & | 5.5 | & |  | \\
| & |  | & |  | & | Wurtzite-2H | & | 5.5 | & | 0,3822(6) | & | 0,6263(8) | & | 2.3539 | & | 0.919 | & |  | & |  | & | 14 | \\ | \midrule | 99.82
\texttt{ZnS(s)\_3a+b} | & | 96 | & | 540 | & | Sphalerit | & | 66.14 | & | 0,5411(0) | & |  | & |  | & |  | & | 91.31 | & |  | & |  | \\
| & |  | & |  | & | \textit{g} [\%] | & | 58.71 | & |  | & |  | & |  | & |  | & |  | & |  | & |  | \\
| & |  | & |  | & | \texttt{ZnSdis} | & | 33.86 | & | 0,3825(1) | & | 0,3126(2) | & | 1.5891 | & | 0.386 | & |  | & |  | & | 9 | \\ | \midrule
\texttt{ZnS(s)\_3c+d} | & | 96 | & | 614 | & | Sphalerit | & | 66.33 | & | 0,5410(7) | & |  | & |  | & |  | & | 90.65 | & |  | & |  | \\
| & |  | & |  | & | \textit{g} [\%] | & | 59.13 | & |  | & |  | & |  | & |  | & |  | & |  | & |  | \\
| & |  | & |  | & | \texttt{ZnSdis} | & | 33.67 | & | 0,3825(1) | & | 0,3125(8) | & | 1.6392 | & | 0.421 | & |  | & |  | & | 9 | \\ | \midrule
\texttt{ZnS(s)\_3e+f} | & | 96 | & | 661 | & | Sphalerit | & | 65.05 | & | 0,5410(9) | & |  | & |  | & |  | & | 89.99 | & |  | & |  | \\
| & |  | & |  | & | \textit{g} [\%] | & | 56.24 | & |  | & |  | & |  | & |  | & |  | & |  | & |  | \\
| & |  | & |  | & | \texttt{ZnSdis} | & | 34.95 | & | 0,3825(0) | & | 0,3125(7) | & | 1.6635 | & | 0.439 | & |  | & |  | & | 10 | \\
Forsetzung II der Tabelle
\textbf{Probe} | & | \textbf{Zeit} | & | \textbf{Temp.} | & | \textbf{Phase} | & | \textbf{Anteil} | & | \multicolumn{2}{c}{\textbf{Gitterparameter} [nm]} |  |  | & | \texttt{GOF} | & | 1-$\rho$ | & | \multicolumn{3}{c}{\textbf{Gesamtphasenanteil}} |  |  |  |  | \\ |  | Überprüfung
| & | [h] | & | [°C] | & |  | & | [Ma-\%] | & | a | & | c | & |  | & |  | & | \multicolumn{3}{c}{ [Ma-\%] (\gls{ber})} |  |  |  |  | \\
| & |  | & |  | & |  | & | (\gls{gem}) | & |  | & |  | & |  | & |  | & | \gls{sp-ZnS} | & | Wurtzit-2H | & | \gls{wz-SF} | \\ | \midrule
\texttt{ZnS(s)\_3g+h} | & | 96 | & | 700 | & | Sphalerit | & | 61.6 | & | 0,5411(1) | & |  | & |  | & |  | & | 88.93 | & |  | & |  | \\
| & |  | & |  | & | \textit{g} [\%] | & | 54.26 | & |  | & |  | & |  | & |  | & |  | & |  | & |  | \\
| & |  | & |  | & | \texttt{ZnSdis} | & | 37.55 | & | 0,3824(7) | & | 0,3125(6) | & |  | & |  | & |  | & | 0.847 | & |  | \\
| & |  | & |  | & | Wurtzite-2H | & | 0.847 | & | 0,3823(9) | & | 0,6257(3) | & | 1.691 | & | 0.455 | & |  | & |  | & | 10 | \\ | \midrule | 99.777
\texttt{ZnS(s)\_3i+j} | & | 96 | & | 760 | & | Sphalerit | & | 60.4 | & | 0,5411(0) | & |  | & |  | & |  | & | 88.31 | & |  | & |  | \\
| & |  | & |  | & | \textit{g} [\%] | & | 53.74 | & |  | & |  | & |  | & |  | & |  | & |  | & |  | \\
| & |  | & |  | & | \texttt{ZnSdis} | & | 38.65 | & | 0,3824(4) | & | 0,3125(5) | & |  | & |  | & |  | & | 0.946 | & |  | \\
| & |  | & |  | & | Wurtzite-2H | & | 0.946 | & | 0,3824(6) | & | 0,6261(4) | & | 1.6965 | & | 0.464 | & |  | & |  | & | 11 | \\ | \midrule | 100.256
\texttt{ZnS(s)\_3k+l} | & | 96 | & | 780 | & | Sphalerit | & | 59.56 | & | 0,5410(8) | & |  | & |  | & |  | & | 87.6 | & |  | & |  | \\
| & |  | & |  | & | \textit{g} [\%] | & | 50.69 | & |  | & |  | & |  | & |  | & |  | & |  | & |  | \\
| & |  | & |  | & | \texttt{ZnSdis} | & | 39.37 | & | 0,3824(4) | & | 0,3125(5) | & |  | & |  | & |  | & | 1.065 | & |  | \\
| & |  | & |  | & | Wurtzite-2H | & | 1.065 | & | 0,3823(9) | & | 0,6256(0) | & | 1.7429 | & | 0.494 | & |  | & |  | & | 11 | \\ | \midrule | 99.665
\texttt{ZnS(s)\_3q+r} | & | 96 | & | 809 | & | Sphalerit | & | 59.84 | & | 0,5410(8) | & |  | & |  | & |  | & | 86.8 | & |  | & |  | \\
| & |  | & |  | & | \textit{g} [\%] | & | 51.83 | & |  | & |  | & |  | & |  | & |  | & |  | & |  | \\
| & |  | & |  | & | \texttt{ZnSdis} | & | 38.72 | & | 0,3824(2) | & | 0,3125(5) | & |  | & |  | & |  | & | 1.442 | & |  | \\
| & |  | & |  | & | Wurtzite-2H | & | 1.442 | & | 0,3824(0) | & | 0,6257(1) | & | 1.7718 | & | 0.513 | & |  | & |  | & | 12 | \\ | \midrule | 100.242
\texttt{ZnS(s)\_3p+q+r} | & | 96 | & | 809 | & | Sphalerit | & | 62.64 | & | 0,5409(9) | & |  | & |  | & |  | & | 86.87 | & |  | & |  | \\
| & |  | & |  | & | \textit{g} [\%] | & | 74.4 | & |  | & |  | & |  | & |  | & |  | & |  | & |  | \\
| & |  | & |  | & | \texttt{ZnSdis} | & | 35.22 | & | 0,3822(8) | & | 0,3125(0) | & |  | & |  | & |  | & | 2.14 | & |  | \\
| & |  | & |  | & | Wurtzite-2H | & | 2.143 | & | 0,3820(8) | & | 0,6261(3) | & | 2.2825 | & | 0.585 | & |  | & |  | & | 11 | \\ | \midrule | 100.01

## XRD-Ergebnisse ZnS(s)_x
\textbf{Probe} | & | \textbf{Zeit} | & | \textbf{Temp.} | & | \textbf{Phase} | & | \textbf{Anteil} | & | \multicolumn{2}{c}{\textbf{Gitterparameter} [nm]} |  |  | & | \texttt{GOF} | & | 1-$\rho$ | & | \multicolumn{3}{c}{\textbf{Gesamtphasenanteil} [Ma-\%]} |  |  |  |  | \\ |  | Überprüfung
| & | [h] | & | [°C] | & |  | & | [Ma-\%] | & | a | & | c | & |  | & |  | & | Sphalerit | & | Wurtzit-2H | & | \gls{wz-SF} | \\ | \midrule
\texttt{ZnS(s)\_1} | & | 12 | & | 750 | & | Sphalerit | & | 56.88 | & | 0,5410(4) | & |  | & | 1.9928 | & | 0.634 | & | 79.86 | & | 6.35 | & | 14 | \\
| & |  | & |  | & | ZnSdis | & | 36.77 | & | 0,3824(9) | & | 0,3126(6) | & |  | & |  | & |  | & |  | & |  | \\
| & |  | & |  | & | Wz-2H | & | 6.35 | & | 0,3824(0) | & | 0,6261(7) | & |  | & |  | & |  | & |  | & |  | \\ | \midrule
\texttt{ZnS(s)\_2a+b} | & | 22 | & | 748 | & | Sphalerit | & | 65.88 | & | 0,5410(7) | & |  | & |  | & |  | & | 90.43 | & |  | & | 10 | \\
| & |  | & |  | & | ZnSdis | & | 34.12 | & | 0,3825(2) | & | 0,3125(7) | & | 1.6398 | & | 0.418 | & |  | & |  | & |  | \\ | \midrule
\texttt{ZnS(s)\_2c+d} | & | 22 | & | 787 | & | Sphalerit | & | 65.39 | & | 0,5410(8) | & |  | & |  | & |  | & | 89.5 | & |  | & | 11 | \\
| & |  | & |  | & | ZnSdis | & | 34.61 | & | 0,3825(2) | & | 0,3125(8) | & | 1.6958 | & | 0.455 | & |  | & |  | & |  | \\ | \midrule
\texttt{ZnS(s)\_2e+f} | & | 22 | & | 820 | & | Sphalerit | & | 64.51 | & | 0,5410(9) | & |  | & |  | & |  | & | 88.48 | & |  | & |  | \\
| & |  | & |  | & | ZnSdis | & | 35.49 | & | 0,3825(2) | & | 0,3126(0) | & | 1.7313 | & | 0.49 | & |  | & |  | & | 12 | \\ | \midrule
\texttt{ZnS(s)\_2g+h} | & | 22 | & | 846 | & | Sphalerit | & | 60.87 | & | 0,5411(2) | & |  | & |  | & |  | & | 86.97 | & |  | & |  | \\
| & |  | & |  | & | ZnSdis | & | 37.76 | & | 0,3824(4) | & | 0,3125(3) | & |  | & |  | & |  | & | 1.378 | & |  | \\
| & |  | & |  | & | Wurtzite-2H | & | 1.378 | & | 0,3823(4) | & | 0,6264(8) | & | 1.7642 | & | 0.503 | & |  | & |  | & | 12 | \\ | \midrule | 100.348
\texttt{ZnS(s)\_2i+j} | & | 22 | & | 882 | & | Sphalerit | & | 58.73 | & | 0,5411(2) | & |  | & |  | & |  | & | 85.25 | & |  | & |  | \\
| & |  | & |  | & | ZnSdis | & | 39.41 | & | 0,3824(6) | & | 0,3125(8) | & |  | & |  | & |  | & | 1.856 | & |  | \\
| & |  | & |  | & | Wurtzite-2H | & | 1.856 | & | 0,3824(0) | & | 0,6263(9) | & | 1.8527 | & | 0.554 | & |  | & |  | & | 13 | \\ | \midrule | 100.106
\texttt{ZnS(s)\_2k+l} | & | 22 | & | 902 | & | Sphalerit | & | 43.35 | & | 0,5441(1) | & |  | & |  | & |  | & | 84.19 | & |  | & |  | \\
| & |  | & |  | & | ZnSdis | & | 53.05 | & | 0,3823(8) | & | 0,3126(2) | & |  | & |  | & |  | & | 3.6 | & |  | \\
| & |  | & |  | & | Wurtzite-2H | & | 3.6 | & | 0,3822(0) | & | 0,6264(5) | & | 2.2779 | & | 0.847 | & |  | & |  | & | 12 | \\ | \midrule | 99.79
\texttt{ZnS(s)\_2q+r} | & | 22 | & | 908 | & | Sphalerit | & | 42.12 | & | 0,5411(1) | & |  | & |  | & |  | & | 80.32 | & |  | & |  | \\
| & |  | & |  | & | ZnSdis | & | 52.38 | & | 0,3823(6) | & | 0,3126(3) | & |  | & |  | & |  | & | 5.5 | & |  | \\
| & |  | & |  | & | Wurtzite-2H | & | 5.5 | & | 0,3822(6) | & | 0,6263(8) | & | 2.3539 | & | 0.919 | & |  | & |  | & | 14 | \\ |  | 99.82
Forsetzung der Tabelle | & |  | & |  | & |  | & |  | & |  | & |  | & |  | & |  | & |  | & |  | & |  | \\
\textbf{Probe} | & | \textbf{Zeit} | & | \textbf{Temp.} | & | \textbf{Phase} | & | \textbf{Anteil} | & | \multicolumn{2}{c}{\textbf{Gitterparameter} [nm]} |  |  | & | \texttt{GOF} | & | 1-$\rho$ | & | \multicolumn{3}{c}{\textbf{Gesamtphasenanteil} [Ma-\%]} |  |  |  |  | \\
| & | [h] | & | [°C] | & |  | & | [Ma-\%] | & | a | & | c | & |  | & |  | & | Sphalerit | & | Wurtzit-2H | & | \gls{wz-SF} | \\ | \midrule
\texttt{ZnS(s)\_3a+b} | & | 96 | & | 540 | & | Sphalerit | & | 66.14 | & | 0,5411(0) | & |  | & |  | & |  | & | 91.31 | & |  | & |  | \\
| & |  | & |  | & | ZnSdis | & | 33.86 | & | 0,3825(1) | & | 0,3126(2) | & | 1.5891 | & | 0.386 | & |  | & |  | & | 9 | \\ | \midrule
\texttt{ZnS(s)\_3c+d} | & | 96 | & | 614 | & | Sphalerit | & | 66.33 | & | 0,5410(7) | & |  | & |  | & |  | & | 90.65 | & |  | & |  | \\
| & |  | & |  | & | ZnSdis | & | 33.67 | & | 0,3825(1) | & | 0,3125(8) | & | 1.6392 | & | 0.421 | & |  | & |  | & | 9 | \\ | \midrule
\texttt{ZnS(s)\_3e+f} | & | 96 | & | 661 | & | Sphalerit | & | 65.05 | & | 0,5410(9) | & |  | & |  | & |  | & | 89.99 | & |  | & |  | \\
| & |  | & |  | & | ZnSdis | & | 34.95 | & | 0,3825(0) | & | 0,3125(7) | & | 1.6635 | & | 0.439 | & |  | & |  | & | 10 | \\ | \midrule
\texttt{ZnS(s)\_3g+h} | & | 96 | & | 700 | & | Sphalerit | & | 61.6 | & | 0,5411(1) | & |  | & |  | & |  | & | 88.93 | & |  | & |  | \\
| & |  | & |  | & | ZnSdis | & | 37.55 | & | 0,3824(7) | & | 0,3125(6) | & |  | & |  | & |  | & | 0.847 | & |  | \\
| & |  | & |  | & | Wurtzite-2H | & | 0.847 | & | 0,3823(9) | & | 0,6257(3) | & | 1.691 | & | 0.455 | & |  | & |  | & | 10 | \\ | \midrule | 99.777
\texttt{ZnS(s)\_3i+j} | & | 96 | & | 760 | & | Sphalerit | & | 60.4 | & | 0,5411(0) | & |  | & |  | & |  | & | 88.31 | & |  | & |  | \\
| & |  | & |  | & | ZnSdis | & | 38.65 | & | 0,3824(4) | & | 0,3125(5) | & |  | & |  | & |  | & | 0.946 | & |  | \\
| & |  | & |  | & | Wurtzite-2H | & | 0.946 | & | 0,3824(6) | & | 0,6261(4) | & | 1.6965 | & | 0.464 | & |  | & |  | & | 11 | \\ | \midrule | 100.256
\texttt{ZnS(s)\_3k+l} | & | 96 | & | 780 | & | Sphalerit | & | 59.56 | & | 0,5410(8) | & |  | & |  | & |  | & | 87.6 | & |  | & |  | \\
| & |  | & |  | & | ZnSdis | & | 39.37 | & | 0,3824(4) | & | 0,3125(5) | & |  | & |  | & |  | & | 1.065 | & |  | \\
| & |  | & |  | & | Wurtzite-2H | & | 1.065 | & | 0,3823(9) | & | 0,6256(0) | & | 1.7429 | & | 0.494 | & |  | & |  | & | 11 | \\ | \midrule | 99.665
\texttt{ZnS(s)\_3q+r} | & | 96 | & | 809 | & | Sphalerit | & | 59.84 | & | 0,5410(8) | & |  | & |  | & |  | & | 86.8 | & |  | & |  | \\
| & |  | & |  | & | ZnSdis | & | 38.72 | & | 0,3824(2) | & | 0,3125(5) | & |  | & |  | & |  | & | 1.442 | & |  | \\
| & |  | & |  | & | Wurtzite-2H | & | 1.442 | & | 0,3824(0) | & | 0,6257(1) | & | 1.7718 | & | 0.513 | & |  | & |  | & | 12 | \\ | \midrule | 100.242
\texttt{ZnS(s)\_3p+q+r} | & | 96 | & | 809 | & | Sphalerit | & | 62.64 | & | 0,5409(9) | & |  | & |  | & |  | & | 86.87 | & |  | & |  | \\
| & |  | & |  | & | ZnSdis | & | 35.22 | & | 0,3822(8) | & | 0,3125(0) | & |  | & |  | & |  | & | 2.14 | & |  | \\
| & |  | & |  | & | Wurtzite-2H | & | 2.143 | & | 0,3820(8) | & | 0,6261(3) | & | 2.2825 | & | 0.585 | & |  | & |  | & | 11 | \\ | \midrule | 100.01