## Foil thickness
Current collector foil thickness
The foil thickness was calculated by:
with:
mFoil | = | Mass of the coating-free current collector foil pieces
AFoil | = | Area of the foil pieces
ρAl, Cu | = | Density of Al (2.71 g/cm³) or Cu (8.95 g/cm³)
Foil thickness in µm
| C1 | C2 | C3 | Po | P1 | P2 | P3 | P4 | P5 | P6
Anode | 10.53683 | 8.228399 | 10.5539 | 10.55846 | 10.47613 | 8.457915 | 8.147514 | 10.45392 | 8.452224 | 8.374149
Cathode | 16.43152 | n.a. | 19.27037 | 17.4351 | 14.68219 | 11.92928 | 12.3881 | 15.14101 | 12.3881 | 12.6194
Note on D17: Christian Wilke: Cathode could not be decoated.