## Composition
Composition of C 26 106
Values gained by manual disassembly of a C 26 106 air filter.
| PP support grid | Filter medium with adhesive | PU foam | Sum
Mass [g] | 26.89 | 185.65 | 42.13 | 254.67
Share | 0.1055876 | 0.7289826 | 0.1654298 | 1