## Degree of liberation
Degree of liberation
Values are calculated from the amount of compounds. The amount of components was dertermined by manual sorting of the products after air classification.
The degree of liberation was calculated by:
Degree of liberation in %
| P1 PTC | P1 IPR | P2 PTC | P2 IPR | P6 PTC | P6 IPR | P6 ESL | C2 PTC | C2 IPR | C3 PTC | C3 IPR
Degree of liberation in %
Average | 93.52935 | 91.76669 | 98.44466 | 92.84584 | 95.30057 | 96.91163 | 93.32489 | 97.78988 | 89.46701 | 93.46777 | 75.43128
dMin | 0.3991428 | 0.4833038 | 0.2421714 | 4.817119 | 0.4980557 | 0.8428046 | 1.05837 | 0.6547073 | 0.3591242 | 0.734941 | 0.8858256
dMax | 0.3802273 | 0.2551814 | 0.3337263 | 3.021675 | 0.3472074 | 0.7294639 | 1.687628 | 0.5414033 | 0.2539056 | 0.7065232 | 0.5483636
Note on B14: Christian Wilke: Based on the minimum and maximum values of 3 measurements