## Sieve analysis
Sieve analysis of crushing product after drying
Values gained by sieve analysis of the crushed material after drying. Sieve analysis performed with EML 450 sieve machine (Haver & Boecker OHG; Oelde, Germany)
Cumulative distribution Q3(x)
| C1 | C2 | C3 | Po | P1 | P2 | P3 | P4 | P5 | P6
xo in mm | Q3(x) in % - Average values | [10 empty] | 0.1 | 0
1 | 30.6452 | 40.55755 | 6.502902 | 15.20166 | 15.83965 | 27.63055 | 36.45778 | 32.82806 | 28.81968 | 41.06447 |  | 0.5 | 0
2 | 34.99899 | 42.68242 | 9.001916 | 18.23861 | 18.32487 | 35.92105 | 43.02383 | 41.354 | 36.58551 | 50.7546 |  | 1 | 0
4 | 40.92845 | 47.73919 | 15.74306 | 25.80152 | 23.98095 | 41.78565 | 48.70939 | 48.38761 | 43.61038 | 56.75559 |  | 2 | 0
8 | 64.34486 | 71.06433 | 46.53146 | 61.0382 | 53.70534 | 69.92294 | 73.54181 | 76.2476 | 73.41061 | 79.26487 |  | 3 | 0
10 | 76.69325 | 85.42419 | 64.61615 | 75.99605 | 68.95729 | 83.89489 | 85.74595 | 87.27658 | 83.89427 | 87.39472 |  | 4 | 0
12.5 | 93.13364 | 97.04957 | 90.1702 | 95.83592 | 87.1168 | 94.85104 | 95.86879 | 96.88461 | 93.9447 | 94.96723 |  | 5 | 0
16 | 98.13279 | 99.54344 | 94.85603 | 98.95374 | 92.30185 | 97.97765 | 98.69226 | 99.51422 | 96.25097 | 96.97816 |  | 6 | 0
20 | 99.45919 | 99.93607 | 99.47651 | 99.67454 | 99.20445 | 99.64723 | 99.65373 | 99.91537 | 99.48496 | 99.37679 |  | 8 | 0
25 | 99.6585 | 99.97265 | 99.65676 | 99.82288 | 99.74497 | 99.82932 | 99.88467 | 99.96962 | 99.78223 | 99.71614 |  | 10 | 0
30 | 99.83878 | 100 | 99.90978 | 99.94077 | 100 | 100 | 99.96174 | 99.98479 | 99.94121 | 99.90216 |  | 20 | 0
45 | 99.93358 | 100 | 100 | 100 | 100 | 100 | 100 | 99.99785 | 99.98182 | 99.99374 |  | 30 | 0
x50 in mm | 5.547052 | 4.387063 | 8.377828 | 6.745798 | 7.532135 | 5.154736 | 3.840181 | 4.213 | 4.852593 | 2.043241 |  | 40 | 0
x90 in mm | 12.01948 | 10.98029 | 13.42101 | 11.75075 | 14.61868 | 11.37283 | 11.00506 | 10.7048 | 11.53378 | 10.84062 |  | 50 | 0
Error bars
| C1 | C2 | C3 | Po | P1 | P2 | P3 | P4 | P5 | P6
xo in mm | Q3(x) in % - dMin
1 | 0.965222 | 0.8278196 | 0.6003237 | 3.109468 | 0.6661365 | 2.258948 | 2.154074 | 1.518899 | 0.6129589 | 2.032287
2 | 1.240848 | 0.9256657 | 0.5985549 | 3.811787 | 0.976781 | 2.758574 | 3.345736 | 1.441371 | 1.825584 | 3.566299
4 | 2.072599 | 0.3337895 | 1.230771 | 5.089156 | 1.369705 | 2.677502 | 3.321008 | 0.930648 | 1.645045 | 3.533228
8 | 2.152842 | 0.9021649 | 1.717711 | 4.79755 | 2.948624 | 1.918154 | 1.995274 | 0.352293 | 0.6938227 | 2.568703
10 | 2.2101 | 1.262028 | 0.9198728 | 3.652436 | 3.201699 | 2.224239 | 1.631186 | 0.5206204 | 0.7329837 | 2.941612
12.5 | 0.606546 | 1.120604 | 4.496849 | 0.594978 | 2.963919 | 0.676121 | 0.9632572 | 0.09499336 | 1.71735 | 2.284709
16 | 0.5117154 | 0.1172096 | 4.454889 | 0.5373208 | 2.353806 | 0.5596136 | 0.276822 | 0.1010714 | 2.037947 | 1.930998
20 | 0.1437358 | 0.01916871 | 0.1928454 | 0.2023965 | 0.2661143 | 0.1597 | 0.1146887 | 0.01970385 | 0.1468474 | 0.9118083
25 | 0.08633517 | 0.0003507436 | 0.1156447 | 0.1747856 | 0.08023694 | 0.05139493 | 0.02871712 | 0.008826677 | 0.04941806 | 0.4536034
30 | 0.1240042 | 0 | 0.08170391 | 0.02874909 | 0 | 0 | 0.03171927 | 0.004393412 | 0.02621926 | 0.2971606
45 | 0.07619472 | 0 | 0 | 0 | 0 | 0 | 0 | 0.004307217 | 0.02433041 | 0.07038606
x50 in mm | 0.3545519 | 0.09963795 | 0.1162271 | 0.4690791 | 0.4214631 | 0.4732637 | 1.613552 | 0.2781957 | 0.2394543 | 0.5533523
x90 in mm | 0.1350461 | 0.2115296 | 1.16065 | 0.1418785 | 2.347963 | 0.1523267 | 0.4579537 | 0.1326532 | 0.3362855 | 0.8679889
| C1 | C2 | C3 | Po | P1 | P2 | P3 | P4 | P5 | P6
xo in mm | Q3(x) in % - dMax
1 | 1.148356 | 1.163762 | 1.022978 | 1.624908 | 1.326202 | 1.994044 | 4.265352 | 2.526403 | 0.947091 | 3.822498
2 | 1.670528 | 1.142714 | 1.119096 | 1.995998 | 1.746652 | 3.097121 | 6.399964 | 2.344143 | 1.843202 | 4.56951
4 | 2.270869 | 0.6214608 | 1.644319 | 4.051855 | 2.125438 | 3.653451 | 5.799396 | 1.824737 | 1.971486 | 4.384219
8 | 1.66598 | 0.7916286 | 1.385379 | 4.211071 | 3.949453 | 2.287017 | 3.698178 | 0.1784028 | 0.9942983 | 2.963498
10 | 1.635807 | 1.057804 | 1.69297 | 2.303074 | 2.646248 | 1.632542 | 2.513916 | 0.6342156 | 1.156227 | 2.7131
12.5 | 0.6787328 | 0.8728721 | 2.602922 | 0.6450146 | 4.740762 | 0.9288978 | 0.6205762 | 0.1550358 | 1.438806 | 2.481774
16 | 0.6981237 | 0.1592636 | 2.371124 | 0.3279091 | 3.819717 | 0.3650769 | 0.2287084 | 0.06108525 | 1.705274 | 1.839812
20 | 0.08767558 | 0.009879731 | 0.1483213 | 0.175807 | 0.364616 | 0.1998908 | 0.1183101 | 0.02001758 | 0.1784229 | 0.5131026
25 | 0.05635883 | 0.0003230604 | 0.2022022 | 0.08745856 | 0.09626735 | 0.08574255 | 0.03934574 | 0.004532899 | 0.06147921 | 0.267344
30 | 0.1327067 | 0 | 0.09021586 | 0.02929629 | 0 | 0 | 0.02385467 | 0.008747201 | 0.0215247 | 0.09783606
45 | 0.06641795 | 0 | 0 | 0 | 0 | 0 | 0 | 0.002153608 | 0.01817627 | 0.006259072
x50 in mm | 0.3631423 | 0.0689939 | 0.1714889 | 0.5515901 | 0.3603208 | 0.2762407 | 0.865009 | 0.1400026 | 0.1793177 | 0.8887014
x90 in mm | 0.06854915 | 0.1308164 | 2.282021 | 0.1770283 | 1.404436 | 0.2924746 | 0.3584338 | 0.1006874 | 0.3520164 | 0.8444596
Density distribution q3(x)
| C1 | C2 | C3 | Po | P1 | P2 | P3 | P4 | P5 | P6
xm in mm | q3(x) in %/µm - Average values | [9 empty] | 0.1 | 0
0.5 | 30.6452 | 40.55755 | 6.502902 | 15.20166 | 15.83965 | 27.63055 | 36.45778 | 32.82806 | 28.81968 | 41.06447 | 0.5 | 0
1.5 | 4.353791 | 2.124873 | 2.499014 | 3.03695 | 2.485227 | 8.290502 | 6.56605 | 8.525939 | 7.765827 | 9.690137 | 1 | 0
3 | 2.964728 | 2.528386 | 3.370572 | 3.781456 | 2.828041 | 2.932299 | 2.842779 | 3.516808 | 3.512439 | 3.000494 | 2 | 0
6 | 5.854102 | 5.831283 | 7.697101 | 8.80917 | 7.431097 | 7.034321 | 6.208105 | 6.964997 | 7.450055 | 5.627319 | 3 | 0
9 | 6.174197 | 7.179932 | 9.042342 | 7.478925 | 7.625973 | 6.985977 | 6.102071 | 5.51449 | 5.24183 | 4.064928 | 4 | 0
11.25 | 6.576157 | 4.65015 | 10.22162 | 7.935951 | 7.263805 | 4.382461 | 4.049134 | 3.843211 | 4.020173 | 3.029004 | 5 | 0
14.25 | 1.428327 | 0.7125353 | 1.338809 | 0.8908055 | 1.481443 | 0.8933169 | 0.8067082 | 0.7513164 | 0.6589331 | 0.574549 | 6 | 0
18 | 0.3316023 | 0.09815678 | 1.15512 | 0.1801985 | 1.725649 | 0.4173942 | 0.2403655 | 0.1002893 | 0.808498 | 0.5996593 | 8 | 0
22.5 | 0.03986044 | 0.00731674 | 0.03604901 | 0.02966844 | 0.1081039 | 0.03641892 | 0.046188 | 0.01084993 | 0.0594551 | 0.06786955 | 10 | 0
27.5 | 0.03605635 | 0.005470017 | 0.05060521 | 0.02357862 | 0.0510067 | 0.03413509 | 0.01541477 | 0.003033634 | 0.03179454 | 0.03720473 | 20 | 0
37.5 | 0.006320209 | 0 | 0.006014391 | 0.003948497 | 0 | 0 | 0.002550649 | 0.0008702945 | 0.002707856 | 0.006105133
Error bars | [10 empty] | 50 | 0
| C1 | C2 | C3 | Po | P1 | P2 | P3 | P4 | P5 | P6
xm in mm | q3(x) in %/µm - dMin
0.5 | 0.965222 | 0.8278196 | 0.6003237 | 3.109468 | 0.6661365 | 2.258948 | 2.154074 | 1.518899 | 0.6129589 | 2.032287
1.5 | 0.2756258 | 0.09784613 | 0.1759003 | 0.7023192 | 0.3167156 | 0.6034508 | 1.191663 | 0.4338679 | 1.212625 | 1.646552
3 | 0.4158754 | 0.2606267 | 0.3161081 | 0.6386841 | 0.1964621 | 0.318701 | 0.3002842 | 0.2597028 | 0.1544113 | 0.5664959
6 | 0.1512222 | 0.1420939 | 0.3260407 | 0.1127054 | 0.7815668 | 0.3416086 | 0.5253044 | 0.4115835 | 0.2442969 | 0.7906255
9 | 0.02862895 | 0.1799318 | 1.079238 | 0.9539982 | 0.6516022 | 0.3272374 | 0.5921313 | 0.3495116 | 0.06138372 | 0.8737933
11.25 | 0.4723354 | 0.5299314 | 1.430791 | 0.6632239 | 1.407748 | 0.7541275 | 0.868494 | 0.191672 | 0.3937464 | 0.801088
14.25 | 0.1255796 | 0.2614075 | 0.06622798 | 0.3378101 | 0.2631556 | 0.1610917 | 0.1770008 | 0.07317347 | 0.0915991 | 0.2177973
18 | 0.1605159 | 0.03734597 | 0.5557006 | 0.04570557 | 0.8637753 | 0.1013169 | 0.02759958 | 0.01534975 | 0.3817127 | 0.3632527
22.5 | 0.01153985 | 0.001911334 | 0.03203376 | 0.01769598 | 0.05366974 | 0.02282966 | 0.01579287 | 0.003096937 | 0.02338874 | 0.04915173
27.5 | 0.007735758 | 6.461209e-05 | 0.04214283 | 0.01760115 | 0.01925347 | 0.01714851 | 0.006296229 | 0.001729513 | 0.01135693 | 0.03390159
37.5 | 0.004419249 | 0 | 0.006014391 | 0.001953086 | 0 | 0 | 0.001590311 | 0.0008702945 | 0.0002232291 | 0.006105133
| C1 | C2 | C3 | Po | P1 | P2 | P3 | P4 | P5 | P6
xm in mm | q3(x) in %/µm - dMax
0.5 | 1.148356 | 1.163762 | 1.022978 | 1.624908 | 1.326202 | 1.994044 | 4.265352 | 2.526403 | 0.947091 | 3.822498
1.5 | 0.5221717 | 0.1188942 | 0.0961175 | 0.5114376 | 0.4204502 | 1.103077 | 2.134612 | 0.6161282 | 0.8961108 | 0.972417
3 | 0.3001703 | 0.2959381 | 0.2626116 | 1.027928 | 0.1893931 | 0.2781652 | 0.2879199 | 0.2553617 | 0.0902693 | 0.3847332
6 | 0.1712829 | 0.269825 | 0.3907759 | 0.07290151 | 1.176297 | 0.5771599 | 0.3314334 | 0.2761345 | 0.3361424 | 1.125405
9 | 0.04371537 | 0.1330876 | 0.6803187 | 0.5725567 | 0.7781398 | 0.4802796 | 0.4100873 | 0.2301627 | 0.08096423 | 0.7835736
11.25 | 0.8551652 | 0.6039041 | 1.350407 | 1.222983 | 0.8378053 | 0.6192471 | 0.6013224 | 0.1842312 | 0.2807148 | 0.5164407
14.25 | 0.1200394 | 0.2866841 | 0.05423923 | 0.263682 | 0.4280022 | 0.2487593 | 0.2889631 | 0.03856558 | 0.07613366 | 0.429995
18 | 0.1498477 | 0.03162464 | 1.065511 | 0.08373109 | 0.521923 | 0.1898761 | 0.04053334 | 0.02034189 | 0.4727748 | 0.5227277
22.5 | 0.01148012 | 0.003763593 | 0.02125758 | 0.01217381 | 0.05001677 | 0.02166102 | 0.01719431 | 0.004799526 | 0.01948587 | 0.09164099
27.5 | 0.01526957 | 7.014871e-05 | 0.04117211 | 0.02920731 | 0.01604739 | 0.01027899 | 0.01051436 | 0.000886653 | 0.006717172 | 0.07095653
37.5 | 0.003187302 | 0 | 0.005446927 | 0.001916606 | 0 | 0 | 0.002114618 | 0.000436468 | 0.0001259231 | 0.02022798
Note on B25: Christian Wilke: Based on the minimum and maximum values of 3 measurements
Note on B98: Christian Wilke: Based on the minimum and maximum values of 3 measurements