## Recovery of coating+salt
Recovery of coating and conductive salt into the black mass vs. impurity content in the black mass
Values obtained by ICP-OES analysis with iCAP 6300 (Thermo Fisher Scientific Inc; Waltham, United States) after digestion in invers aqua regia with Mars6 (CEM Corporation; Matthews, United States)
Recovery calculated by:
with: | RC+S | = | Recovery of coating and conductive salt
| mBM | = | Mass of the obtained black mass
| CBM,Al | = | Concentration of metallic Al in the black mass
| CBM,Cu | = | Concentration of metallic Cu in the black mass
| CBM,Fe | = | Concentration of metallic Fe in the black mass
| mcell | = | Original cell mass
| CCell,C | = | Concentration of the two electrode coatings in the cell
| CCell,CS | = | Concentration of the conductive salt in the cell
Different crusher grid sizes | [7 empty] | Different pre-treatment temperatures
Recovery of coating and conductive salt |  |  |  | Impurity content |  |  |  | Recovery of coating and conductive salt |  |  |  | Impurity content
| Black mass cut size in µm |  |  |  | Black mass cut size in µm |  |  |  | Black mass cut size in µm |  |  |  | Black mass cut size in µm
| < 1000 | < 500 | < 315 |  | < 1000 | < 500 | < 315 |  | < 1000 | < 500 | < 315 |  | < 1000 | < 500 | < 315
Grid size in mm | Recovery in % Average values |  |  | Grid size in mm | Content in % Average values |  |  | Temp. in °C | Recovery in % Average values |  |  | Temp. in °C | Content in % Average values
10 | 75.16833 | 48.23306 | 32.61232 | 10 | 3.256972 | 3.086005 | 3.407434 | no | 67.69273 | 46.72181 | 34.31441 | no | 4.784017 | 4.92079 | 5.158189
20 | 66.68386 | 43.35608 | 30.21144 | 20 | 2.906892 | 2.961191 | 3.324613 | 22 | 74.85102 | 48.12567 | 33.10237 | 22 | 3.887415 | 3.609122 | 3.584242
30 | 59.41176 | 37.84565 | 26.60106 | 30 | 2.39807 | 2.671389 | 2.945187 | 80 | 58.72784 | 39.58141 | 28.88708 | 80 | 7.105408 | 6.897219 | 7.016971
40 | 56.7016 | 36.3718 | 25.69428 | 40 | 2.865931 | 3.374042 | 3.74953 | 120 | 24.82115 | 17.1059 | 13.21216 | 120 | 7.840469 | 6.546587 | 6.226257
Error bars | [7 empty] | Error bars
| Black mass cut size in µm |  |  |  | Black mass cut size in µm |  |  |  | Black mass cut size in µm |  |  |  | Black mass cut size in µm
| < 1000 | < 500 | < 315 |  | < 1000 | < 500 | < 315 |  | < 1000 | < 500 | < 315 |  | < 1000 | < 500 | < 315
Grid size in mm | Recovery in % dMin |  |  | Grid size in mm | Content in % dMin |  |  | Temp. in °C | Recovery in % dMin |  |  | Temp. in °C | Content in % dMin
10 | 1.919357 | 1.364291 | 2.954883 | 10 | 0.2462643 | 0.1793942 | 0.05666526 | no | 5.842057 | 1.604566 | 2.698873 | no | 0.5661066 | 0.4763101 | 0.4929798
20 | 5.956337 | 2.955774 | 1.85452 | 20 | 0.1526578 | 0.1385981 | 0.09732895 | 22 | 4.686332 | 4.432677 | 4.1745 | 22 | 0.1322153 | 0.2789168 | 0.1414035
30 | 7.074006 | 3.619886 | 1.862456 | 30 | 0.397972 | 0.3687399 | 0.4748928 | 80 | 1.067491 | 1.513055 | 1.854997 | 80 | 0.4268287 | 0.2814252 | 0.1879653
40 | 0.9538433 | 0.7059546 | 0.4707183 | 40 | 0.2889351 | 0.2253463 | 0.19771 | 120 | 3.106792 | 2.391485 | 2.024883 | 120 | 0.2277234 | 0.356206 | 0.1991193
| Black mass cut size in µm |  |  |  | Black mass cut size in µm |  |  |  | Black mass cut size in µm |  |  |  | Black mass cut size in µm
| < 1000 | < 500 | < 315 |  | < 1000 | < 500 | < 315 |  | < 1000 | < 500 | < 315 |  | < 1000 | < 500 | < 315
Grid size in mm | Recovery in % dMax |  |  | Grid size in mm | Content in % dMax |  |  | Temp. in °C | Recovery in % dMax |  |  | Temp. in °C | Content in % dMax
10 | 3.243836 | 0.7939117 | 2.450932 | 10 | 0.3573602 | 0.141911 | 0.09740874 | no | 4.944558 | 2.279822 | 1.462283 | no | 0.9646259 | 0.7772882 | 0.7575996
20 | 6.55639 | 3.983514 | 3.195872 | 20 | 0.1806038 | 0.1468976 | 0.06971525 | 22 | 5.11373 | 4.330145 | 3.567307 | 22 | 0.226733 | 0.1543162 | 0.1267057
30 | 4.07531 | 2.335788 | 1.882437 | 30 | 0.2662938 | 0.2231878 | 0.3205948 | 80 | 0.6637789 | 2.942281 | 3.699385 | 80 | 0.3145374 | 0.4199151 | 0.1955873
40 | 1.143747 | 0.6638446 | 0.3158224 | 40 | 0.1616311 | 0.1185609 | 0.1155821 | 120 | 4.470736 | 2.697503 | 1.598894 | 120 | 0.1344663 | 0.2349057 | 0.1215587
label x-axis
| < 1000 µm | < 500 µm | < 315 µm
Note on B30: Christian Wilke: Based on the minimum and maximum values of 3 measurements
Note on M30: Christian Wilke: Based on the minimum and maximum values of 3 measurements
𝑅_(𝐶+𝑆)= (𝑚_𝐵𝑀∗(100−𝑐_(𝐵𝑀,𝐴𝑙)− 𝑐_(𝐵𝑀,𝐶𝑢)−𝑐_(𝐵𝑀,𝐹𝑒)) )/(𝑚_𝑐𝑒𝑙𝑙∗(𝑐_(𝐶𝑒𝑙𝑙, 𝐶) + 𝑐_(𝑐𝑒𝑙𝑙, 𝐶𝑆)) )

## Recovery of Cu
Recovery of Cu into the black mass
Values obtained by ICP-OES analysis with iCAP 6300 (Thermo Fisher Scientific Inc; Waltham, United States) after digestion in invers aqua regia with Mars6 (CEM Corporation; Matthews, United States)
Recovery calculated by:
with: | Rcu | = | Recovery of Cu
| mBM | = | Mass of the obtained black mass
| CBM,Cu | = | Concentration of metallic Cu in the black mass
| mcell | = | Original cell mass
| CCell,Cu | = | Concentration Cu in the cell
Different crusher grid sizes |  |  |  | Different pre-treatment temperatures
| Black mass cut size in µm |  |  |  | Black mass cut size in µm
| < 1000 | < 500 | < 315 |  | < 1000 | < 500 | < 315
Grid size in mm | Recovery in % Average values |  |  | Temp. in °C | Recovery in % Average values
10 | 5.120579 | 1.491486 | 0.7816203 | no | 12.32165 | 7.906327 | 5.782751
20 | 4.097031 | 1.63395 | 0.9767745 | 22 | 11.3284 | 4.862996 | 2.823523
30 | 2.307111 | 0.9019225 | 0.499667 | 80 | 22.60423 | 14.07398 | 10.02205
40 | 2.422226 | 1.07133 | 0.6496408 | 120 | 7.22666 | 3.358926 | 2.229196
Error bars |  |  |  | Error bars
| Black mass cut size in µm |  |  |  | Black mass cut size in µm
| < 1000 | < 500 | < 315 |  | < 1000 | < 500 | < 315
Grid size in mm | Recovery in % dMin |  |  | Temp. in °C | Recovery in % dMin
10 | 1.037475 | 0.5820386 | 0.3618874 | no | 1.741202 | 1.634084 | 1.607907
20 | 0.7391782 | 0.2915678 | 0.2099572 | 22 | 1.283857 | 0.4343779 | 0.3388339
30 | 0.6324314 | 0.3292871 | 0.2260887 | 80 | 1.389831 | 1.170846 | 0.8913073
40 | 0.9311859 | 0.5752841 | 0.4638466 | 120 | 0.6130474 | 0.3639007 | 0.3485137
| Black mass cut size in µm |  |  |  | Black mass cut size in µm
| < 1000 | < 500 | < 315 |  | < 1000 | < 500 | < 315
Grid size in mm | Recovery in % dMax |  |  | Temp. in °C | Recovery in % dMax
10 | 1.452485 | 0.7817952 | 0.6345754 | no | 1.590284 | 2.102802 | 2.22247
20 | 0.5003065 | 0.2465431 | 0.2124983 | 22 | 1.156789 | 0.4230231 | 0.2065154
30 | 0.9596245 | 0.6147182 | 0.4192485 | 80 | 2.40698 | 0.6757565 | 1.266503
40 | 0.5693087 | 0.3475353 | 0.2333201 | 120 | 1.036655 | 0.2756082 | 0.2967999
label x-axis
< 1000 µm | < 500 µm | < 315 µm
𝑅_𝐶𝑢= (𝑚_𝐵𝑀∗𝑐_(𝐵𝑀,𝐶𝑢) )/(𝑚_𝑐𝑒𝑙𝑙∗𝑐_(𝐶𝑒𝑙𝑙, 𝐶𝑢) )
Note on B24: Christian Wilke: Based on the minimum and maximum values of 3 measurements
Note on I24: Christian Wilke: Based on the minimum and maximum values of 3 measurements