## Cell composition
Cell composition
Values gained by manual disassembly of the different cell types. Content of volatile components gained by drying at room temperature for 7 d.
The mass distribution was calculated by:
with:
mComponent | = | Mass of the individual component in the cell
mTotal | = | Mass of the total cell
| C1 | C2 | C3 | Po | P1 | P2 | P3 | P4 | P5 | P6 | Average composition | Minimum content | Maximum content
Component | Composition in %
Metals Casing | 22.72039 | 18.26087 | 18.69426 | 2.7 | 21.04055 | 23.5 | 14.57631 | 26.43673 | 15.64406 | 13.76615 | 17.73393 | 2.7 | 26.43673
Plastics | 1.581013 | 0.2753623 | 3.041387 | 0.2 | 3.136456 | 2 | 1.811667 | 2.194169 | 2.267595 | 1.725492 | 1.823314 | 0.2 | 3.136456
Anode | n.a. | 29.85507 | 27.98878 | 38.3 | 27.79485 | 27.4 | 28.93513 | 21.23207 | 27.54607 | 31.0353 | 28.89858 | 21.23207 | 38.3
Cathode | n.a. | 40.69565 | 34.80309 | 44 | 26.16182 | 32.1 | 40.81091 | 35.61516 | 38.92659 | 40.33607 | 37.04992 | 26.16182 | 44
Separator | n.a. | 2 | 6.303237 | 4.9 | 7.146825 | 4.3 | 4.277093 | 4.247813 | 5.901092 | 4.035962 | 4.790225 | 2 | 7.146825
Volatile components | 9.48767 | 8.913043 | 9.169255 | 9.9 | 14.7195 | 10.6 | 9.588886 | 10.27405 | 9.714601 | 9.101036 | 10.1468 | 8.913043 | 14.7195
Electrodes | 66.21093 | 70.55072 | 62.79186 | 82.3 | 53.95667 | 59.5 | 69.74604 | 56.84723 | 66.47265 | 71.37136 | 65.94851 | 53.95667 | 82.3
For C1 anode, cathode and separator the exact shares could not be determined and are accounted together (66.2 %).
Note on C18: Christian Wilke: Jelly roll was falling apart, a composition analysis was not possible
Note on C19: Christian Wilke: Jelly roll was falling apart, a composition analysis was not possible
Note on C20: Christian Wilke: Jelly roll was falling apart, a composition analysis was not possible
Note on B22: Christian Wilke: Sum of anode and cathode
Note on C22: Christian Wilke: including the separator
Note on N22: Christian Wilke: Excluding C1