## Recovery rates
Recovery rates
Values gained by manual sorting of the crushed material after air classification and sink-float separation
Composition of air filter C 26 106
Component | Filter medium | PU foam | PP
Mass [g] | 185.65 | 42.13 | 26.89
Recovery of filter medium
Process | Air classifiaction I | Air classifiaction II | Recovery Rc,i in %
A | 143.01 | 10.43 | 82.65015
B | 165.58 | - | 89.18933
C | 167.32 | - | 90.12658
Recovery of PU
Process | Sink-float separation I | Sink-float separation II | Recovery Rc,i in %
A | 13.22 | 19.01 | 76.50131
B | 33.58 | - | 79.70567
C | 35.98 | - | 85.40233
Recovery of PP
Process | Sink-float separation I | Sink-float separation II | Recovery Rc,i in %
A | 20.19 | 5.34 | 94.94236
B | 23.29 | - | 86.61212
C | 24.47 | - | 91.00037