## XRD-ZnS(g)_Test_SphalGP
| \textbf{Probe} | & | \textbf{Phase} | & | \textbf{Anteil} | & | \multicolumn{3}{c}{\textbf{Gitterparameter}} | & | \texttt{GOF} | & | 1-$\rho$
|  | & |  | & | [Ma-\%] | & | \multicolumn{3}{c}{[nm]} | & |  | &
|  | & |  | & |  | & | a | & |  | &
| \textbf{ZnS-\gls{lwb} {24235VM}} | & | Sphalerit | & | 87 | & | 0.54056 | & | 1.79 | & | 0.61
1 | \texttt{ZnS(g)\_pur\_2015} | & | Sphalerit | & | 15.29 | & | 0.54138 | & | 4.2652 | & | 2.35
2 | \texttt{ZnS(g)\_pur\_2016} | & | Sphalerit | & | 86.81 | & | 0.541063 | & | 1.6344 | & | 0.302
3 | \texttt{ZnS(g\_0.1\%In)} | & | Sphalerit | & | 93.29 | & | 0.540966 | & | 2.8879 | & | 0.645
4 | \texttt{ZnS(g\_1\%In)} | & | Sphalerit | & | 98.4 | & | 0.541052 | & | 2.4635 | & | 0.594
5 | \texttt{ZnS(g\_1\%Fe)} | & | Sphal. (Fe) | & | 100 | & | 0.541258 | & | 2.336 | & | 0.659
6 | \texttt{ZnS(g\_10\%Fe)} | & | Sphal. (Fe) | & | 100 | & | 0.541609 | & | 2.1089 | & | 0.552
7 | \texttt{ZnS(g\_0.1\%In\_1\%Fe)} | & | Sphalerit | & | 99.285 | & | 0.540962 | & | 3.3775 | & | 1.18
8 | \texttt{ZnS(g\_1\%In\_10\%Fe)} | & | Sphalerit | & | 98.692 | & | 0.541418 | & | 3.0183 | & | 0.82
9 | \texttt{ZnS(g\_0.5\%In\_0.5\%Cu)} | & | Sphalerit | & | 100 | & | 0.541082 | & | 1.8096 | & | 0.435
10 | \texttt{ZnS(g\_1\%In\_1\%Cu)} | & | Sphalerit | & | 100 | & | 0.541197 | & | 1.8368 | & | 0.413
11 | \texttt{ZnS(g\_5\%In\_5\%Cu)} | & | Sphalerit | & | 97.271 | & | 0.542284 | & | 1.9291 | & | 0.578
12 | \texttt{ZnS(g\_0.5\%In\_0.5\%Cu\_5\%Fe)} | & | Sphalerit | & | 68.1 | & | 0.541397 | & | 2.9856 | & | 1.1
0,5405(6)

## XRD-ZnS(g)_PhasenGa_verwendet
\textbf{Probe} | & | \textbf{Phase} | & | \textbf{Anteil} | & | \multicolumn{3}{c}{\textbf{Gitterparameter}} |  |  |  |  | & | \texttt{GOF} | & | 1-$\rho$ | & | \multicolumn{3}{c}{\textbf{Gesamtphasenanteil}} |  |  |  |  | \\
| & |  | & | [Ma-\%] (\gls{gem}) | & | \multicolumn{3}{c}{[nm]} |  |  |  |  | & |  | & |  | & | \multicolumn{3}{c}{[Ma-\%] (\gls{ber})} |  |  |  |  | \\
| & |  | & |  | & | a | & | b | & | c | & |  | & |  | & | \gls{sp-ZnS} | & | Wz-2H | & | \gls{wz-SF} | \\ | \midrule
\texttt{ZnS(g)\_pur\_2015} | & | Sphalerit | & | 15.29 | & | 0,5413(8) | & |  | & |  | & | 4.2652 | & | 2.35 | & | 48 | & |  | & |  | \\
| & | Wz-2H | & | 4.59 | & | 0,3826(1) | & |  | & | 0,62(8) | & |  | & |  | & |  | & | 5 | & |  | \\
| & | ZnSdis | & | 80.11 | & | 0,3827(5) | & |  | & | 0,3134(2) | & |  | & |  | & |  | & |  | & | 47 | \\ | \midrule
\texttt{ZnS(g)\_pur\_2016} | & | Sphalerit | & | 86.81 | & | 0,54106(3) | & |  | & |  | & | 1.6344 | & | 0.302 | & | 98 | & |  | & |  | \\
| & | \textit{g} [\%] | & | 81.5 | & |  | & |  | & |  | & |  | & |  | & |  | & |  | & |  | \\
| & | ZnSdis | & | 13 | & | 0,3817(9) | & |  | & | 0,3117(8) | & |  | & |  | & |  | & |  | & | 2 | \\ | \midrule
\texttt{ZnS(g\_0.1\%In)} | & | Sphalerit | & | 93.29 | & | 0,54096(6) | & |  | & |  | & | 2.8879 | & | 0.645 | & |  | & |  | & |  | \\
| & | \textit{g} [\%] | & | 81.1 | & |  | & |  | & |  | & |  | & |  | & |  | & |  | & |  | \\
| & | Wz-2H | & | 1.351 | & | 0,382(1) | & |  | & | 0,625(6) | & |  | & |  | & |  | & |  | & |  | \\
| & | Indit | & | 2.42 | & | 1,035(2) | & |  | & |  | & |  | & |  | & |  | & |  | & |  | \\
| & | Gunningit | & | 2.937 | & | 0,693(1) | & | 0,759(5) | & | 0,764(0) | & |  | & |  | & |  | & |  | & |  | \\ | \midrule
\texttt{ZnS(g\_1\%In)} | & | Sphalerit | & | 98.4 | & | 0,54105(2) | & |  | & |  | & | 2.4635 | & | 0.594 | & |  | & |  | & |  | \\
| & | \textit{g} [\%] | & | 69.6 | & |  | & |  | & |  | & |  | & |  | & |  | & |  | & |  | \\
| & | Cristobalit | & | 1.6 | & | 0,498(1) | & |  | & | 0,69(9) | & |  | & |  | & |  | & |  | & |  | \\ | \midrule
\texttt{ZnS(g\_1\%Fe)} | & | Sphal. (Fe) | & | 100 | & | 0,54125(8) | & |  | & |  | & | 2.336 | & | 0.659 | & |  | & |  | & |  | \\ | \midrule
\texttt{ZnS(g\_10\%Fe)} | & | Sphal. (Fe) | & | 100 | & | 0,54160(9) | & |  | & |  | & | 2.1089 | & | 0.552 | & |  | & |  | & |  | \\ | \midrule
\texttt{ZnS(g\_0.1\%In\_1\%Fe)} | & | Sphalerit | & | 99.285 | & | 0,54096(2) | & |  | & |  | & | 3.3775 | & | 1.18 | & | 99 | & |  | & |  | \\
| & | \textit{g} [\%] | & | 81.3 | & |  | & |  | & |  | & |  | & |  | & |  | & |  | & |  | \\
| & | ZnSdis | & | 0.715 | & | 0,381(6) | & |  | & | 0.316 | & |  | & |  | & |  | & |  | & | 1 | \\ | \midrule
\texttt{ZnS(g\_1\%In\_10\%Fe)} | & | Sphalerit | & | 98.692 | & | 0,54141(8) | & |  | & |  | & | 3.0183 | & | 0.82 | & | 99 | & |  | & |  | \\
| & | \textit{g} [\%] | & | 64 | & |  | & |  | & |  | & |  | & |  | & |  | & | 1 | & |  | \\
| & | Wz-2H | & | 1.308 | & | 0,382(4) | & |  | & | 0,627(8) | & |  | & |  | & |  | & |  | & |  | \\
\textbf{Probe} | & | \textbf{Phase} | & | \textbf{Anteil} | & | \multicolumn{3}{c}{\textbf{Gitterparameter}} |  |  |  |  | & | \texttt{GOF} | & | 1-$\rho$ | \\
| & |  | & | [Ma-\%] (\gls{gem}) | & | \multicolumn{3}{c}{[nm]} |  |  |  |  | & |  | & |  | \\
| & |  | & |  | & | a | & | b | & | c | & |  | & |  | \\ | \midrule
\texttt{ZnS(g\_0.5\%In\_0.5\%Cu)} | & | Sphalerit | & | 100 | & | 0,54108(2) | & |  | & |  | & | 1.8096 | & | 0.435 | \\
| & | \textit{g} [\%] | & | 85.9 | & |  | & |  | & |  | & |  | & |  | \\ | \midrule
\texttt{ZnS(g\_1\%In\_1\%Cu)} | & | Sphalerit | & | 100 | & | 0,54119(7) | & |  | & |  | & | 1.8368 | & | 0.413 | \\
| & | \textit{g} [\%] | & | 81.3 | & |  | & |  | & |  | & |  | & |  | \\ | \midrule
\texttt{ZnS(g\_5\%In\_5\%Cu)} | & | Sphalerit | & | 97.271 | & | 0,54228(4) | & |  | & |  | & | 1.9291 | & | 0.578 | \\
| & | \textit{g} [\%] | & | 81.1 | & |  | & |  | & |  | & |  | & |  | \\
| & | CuI | & | 2.729 | & | 0,6052(5) | & |  | & |  | & |  | & |  | \\ | \midrule
\texttt{ZnS(g\_0.5\%In\_0.5\%Cu\_5\%Fe)} | & | Sphalerit | & | 68.1 | & | 0,54139(7) | & |  | & |  | & | 2.9856 | & | 1.1 | \\
| & | \textit{g} [\%] | & | 63.8 | & |  | & |  | & |  | & |  | & |  | \\
| & | Wz-2H | & | 9.24 | & | 0,3825(5) | & |  | & | 0,6262(7) | & |  | & |  | \\
| & | Indit | & | 13.5 | & | 1,0630(5) | & |  | & |  | & |  | & |  | \\
| & | Cristobalit | & | 8.21 | & | 0,498(4) | & |  | & | 0,698(8) | & |  | & |  | \\
| & | Magnetit | & | 0.105 | & | 0,846(7) | & |  | & |  | & |  | & |  | \\
| & | Fe ($\alpha$) | & | 0.846 | & | 0,2824(7) | & |  | & |  | & |  | & |  | \\ | \midrule

## XRD-Ergeb ZnS(g)_x_PhasenGanzza
\textbf{Probe} | & | \textbf{Phase} | & | \textbf{Anteil} | & | \multicolumn{3}{c}{\textbf{Gitterparameter} [nm]} |  |  |  |  | & | \texttt{GOF} | & | 1-$\rho$ | \\
| & |  | & | [Ma-\%] | & | a | & | b | & | c | & |  | & |  | \\ | \midrule
\texttt{ZnS(g)\_pur} | & | Sphalerit | & | 15.29 | & | 0,5413(8) | & |  | & |  | & | 4.2652 | & | 2.35 | \\
| & | Wz-2H | & | 4.59 | & | 0,3826(1) | & |  | & | 0,62(8) | & |  | & |  | \\
| & | ZnSdis | & | 80.11 | & | 0,3827(5) | & |  | & | 0,3134(2) | & |  | & |  | \\ | \midrule
\texttt{ZnS(g\_0.1\%In)} | & | Sphalerit | & | 93.29 | & | 0,54096(6) | & |  | & |  | & | 2.8879 | & | 0.645 | \\
| & | Wz-2H | & | 1.351 | & | 0,382(1) | & |  | & | 0,625(6) | & |  | & |  | \\
| & | Indit | & | 2.42 | & | 1,035(2) | & |  | & |  | & |  | & |  | \\
| & | Gunningit | & | 2.937 | & | 0,693(1) | & | 0,759(5) | & | 0,764(0) | & |  | & |  | \\ | \midrule
\texttt{ZnS(g\_1\%In)} | & | Sphalerit | & | 98.4 | & | 0,54105(2) | & |  | & |  | & | 2.4635 | & | 0.594 | \\
| & | Cristobalit | & | 1.6 | & | 0,498(1) | & |  | & | 0,69(9) | & |  | & |  | \\ | \midrule
\texttt{ZnS(g\_1\%Fe)} | & | Sphalerit (Fe) | & | 100 | & | 0,54125(8) | & |  | & |  | & | 2.336 | & | 0.659 | \\ | \midrule
\texttt{ZnS(g\_10\%Fe)} | & | Sphalerit (Fe) | & | 100 | & | 0,54160(9) | & |  | & |  | & | 2.1089 | & | 0.552 | \\ | \midrule
\texttt{ZnS(g\_0.1\%In\_1\%Fe)} | & | Sphalerit | & | 99.285 | & | 0,54096(2) | & |  | & |  | & | 3.3775 | & | 1.18 | \\
| & | ZnSdis | & | 0.715 | & | 0,381(6) | & |  | & | 0.316 | & |  | & |  | \\ | \midrule
\texttt{ZnS(g\_1\%In\_10\%Fe)} | & | Sphalerit | & | 98.692 | & | 0,54141(8) | & |  | & |  | & | 3.0183 | & | 0.82 | \\
| & | Wurtzite-2H | & | 1.308 | & | 0,382(4) | & |  | & | 0,627(8) | & |  | & |  | \\ | \midrule
\texttt{ZnS(g\_0.5\%In\_0.5\%Cu)} | & | Sphalerit | & | 100 | & | 0,54108(2) | & |  | & |  | & | 1.8096 | & | 0.435 | \\ | \midrule
\texttt{ZnS(g\_1\%In\_1\%Cu)} | & | Sphalerit | & | 100 | & | 0,54119(7) | & |  | & |  | & | 1.8368 | & | 0.413 | \\ | \midrule
\texttt{ZnS(g\_5\%In\_5\%Cu)} | & | Sphalerit | & | 97.271 | & | 0,54228(4) | & |  | & |  | & | 1.9291 | & | 0.578 | \\
| & | Kupferiodid | & | 2.729 | & | 0,6052(5) | & |  | & |  | & |  | & |  | \\ | \midrule
\texttt{ZnS(g\_0.5\%In\_0.5\%Cu\_5\%Fe)} | & | Sphalerit | & | 68.1 | & | 0,54139(7) | & |  | & |  | & | 2.9856 | & | 1.1 | \\
| & | Wz-2H | & | 9.24 | & | 0,3825(5) | & |  | & | 0,6262(7) | & |  | & |  | \\
| & | Indit | & | 13.5 | & | 1,0630(5) | & |  | & |  | & |  | & |  | \\
| & | Cristobalit | & | 8.21 | & | 0,498(4) | & |  | & | 0,698(8) | & |  | & |  | \\
| & | Magnetit | & | 0.105 | & | 0,846(7) | & |  | & |  | & |  | & |  | \\
| & | Eisen (alpha) | & | 0.846 | & | 0,2824(7) | & |  | & |  | & |  | & |  | \\
Forsetzung der Tabelle | & |  | &
\textbf{Probe} | & | \textbf{Phase} | & | \textbf{Gesamtphasenanteil} | \\ |  |  | Überprüfung
| & |  | & | [Ma-\%] | \\ | \midrule
\texttt{ZnS(g)\_pur} | & | Sphalerit | & | 48.01 | \\
| & | Wz-2H | & | 4.59 | \\
| & | \gls{wz-SF} | & | 47 | \\ | \midrule |  | 99.6
\texttt{ZnS(g\_0.1\%In)} | & | Sphalerit | & | 93.29 | \\
| & | Wz-2H | & | 1.351 | \\
| & | Indit | & | 2.42 | \\
| & | Gunningit | & | 2.937 | \\ | \midrule |  | 99.998
\texttt{ZnS(g\_1\%In)} | & | Sphalerit | & | 98.4 | \\
| & | Cristobalit | & | 1.6 | \\ | \midrule |  | 100
\texttt{ZnS(g\_1\%Fe)} | & | Sphalerit (Fe) | & | 100 | \\ | \midrule
\texttt{ZnS(g\_10\%Fe)} | & | Sphalerit (Fe) | & | 100 | \\ | \midrule
\texttt{ZnS(g\_0.1\%In\_1\%Fe)} | & | Sphalerit | & | 99.39 | \\
| & | \gls{wz-SF} | & | 1 | \\ | \midrule |  | 100.39
\texttt{ZnS(g\_1\%In\_10\%Fe)} | & | Sphalerit | & | 98.692 | \\
| & | Wurtzite-2H | & | 1.308 | \\ | \midrule |  | 100
\texttt{ZnS(g\_0.5\%In\_0.5\%Cu)} | & | Sphalerit | & | 100 | \\ | \midrule
\texttt{ZnS(g\_1\%In\_1\%Cu)} | & | Sphalerit | & | 100 | \\ | \midrule
\texttt{ZnS(g\_5\%In\_5\%Cu)} | & | Sphalerit | & | 97.271 | \\
| & | Kupferiodid | & | 2.729 | \\ | \midrule |  | 100
\texttt{ZnS(g\_0.5\%In\_0.5\%Cu\_5\%Fe)} | & | Sphalerit | & | 68.1 | \\
| & | Wz-2H | & | 9.24 | \\
| & | Indit | & | 13.5 | \\
| & | Cristobalit | & | 8.21 | \\
| & | Magnetit | & | 0.105 | \\
| & | Eisen (alpha) | & | 0.846 | \\ | \midrule |  | 100.001

## XRD-Ergebnisse ZnS(g)_x
\textbf{Probe} | & | \textbf{Phase} | & | \textbf{Anteil} | & | \multicolumn{3}{c}{\textbf{Gitterparameter} [nm]} |  |  |  |  | & | \texttt{GOF} | & | 1-$\rho$ | \\
| & |  | & | [Ma-\%] | & | a | & | b | & | c | & |  | & |  | \\ | \midrule
\texttt{ZnS(g)\_pur} | & | Sphalerit | & | 15.29 | & | 0,5413(8) | & |  | & |  | & | 4.2652 | & | 2.35 | \\
| & | Wz-2H | & | 4.59 | & | 0,3826(1) | & |  | & | 0,62(8) | & |  | & |  | \\
| & | ZnSdis | & | 80.11 | & | 0,3827(5) | & |  | & | 0,3134(2) | & |  | & |  | \\ | \midrule
\texttt{ZnS(g\_0.1\%In)} | & | Sphalerit | & | 93.29 | & | 0,54096(6) | & |  | & |  | & | 2.8879 | & | 0.645 | \\
| & | Wz-2H | & | 1.351 | & | 0,382(1) | & |  | & | 0,625(6) | & |  | & |  | \\
| & | Indit | & | 2.42 | & | 1,035(2) | & |  | & |  | & |  | & |  | \\
| & | Gunningit | & | 2.937 | & | 0,693(1) | & | 0,759(5) | & | 0,764(0) | & |  | & |  | \\ | \midrule
\texttt{ZnS(g\_1\%In)} | & | Sphalerit | & | 98.4 | & | 0,54105(2) | & |  | & |  | & | 2.4635 | & | 0.594 | \\
| & | Cristobalit | & | 1.6 | & | 0,498(1) | & |  | & | 0,69(9) | & |  | & |  | \\ | \midrule
\texttt{ZnS(g\_1\%Fe)} | & | Sphalerit (Fe) | & | 100 | & | 0,54125(8) | & |  | & |  | & | 2.336 | & | 0.659 | \\ | \midrule
\texttt{ZnS(g\_10\%Fe)} | & | Sphalerit (Fe) | & | 100 | & | 0,54160(9) | & |  | & |  | & | 2.1089 | & | 0.552 | \\ | \midrule
\texttt{ZnS(g\_0.1\%In\_1\%Fe)} | & | Sphalerit | & | 99.285 | & | 0,54096(2) | & |  | & |  | & | 3.3775 | & | 1.18 | \\
| & | ZnSdis | & | 0.715 | & | 0,381(6) | & |  | & | 0.316 | & |  | & |  | \\ | \midrule
\texttt{ZnS(g\_1\%In\_10\%Fe)} | & | Sphalerit | & | 98.692 | & | 0,54141(8) | & |  | & |  | & | 3.0183 | & | 0.82 | \\
| & | Wurtzite-2H | & | 1.308 | & | 0,382(4) | & |  | & | 0,627(8) | & |  | & |  | \\ | \midrule
\texttt{ZnS(g\_0.5\%In\_0.5\%Cu)} | & | Sphalerit | & | 100 | & | 0,54108(2) | & |  | & |  | & | 1.8096 | & | 0.435 | \\ | \midrule
\texttt{ZnS(g\_1\%In\_1\%Cu)} | & | Sphalerit | & | 100 | & | 0,54119(7) | & |  | & |  | & | 1.8368 | & | 0.413 | \\ | \midrule
\texttt{ZnS(g\_5\%In\_5\%Cu)} | & | Sphalerit | & | 97.271 | & | 0,54228(4) | & |  | & |  | & | 1.9291 | & | 0.578 | \\
| & | Kupferiodid | & | 2.729 | & | 0,6052(5) | & |  | & |  | & |  | & |  | \\ | \midrule
\texttt{ZnS(g\_0.5\%In\_0.5\%Cu\_5\%Fe)} | & | Sphalerit | & | 68.1 | & | 0,54139(7) | & |  | & |  | & | 2.9856 | & | 1.1 | \\
| & | Wz-2H | & | 9.24 | & | 0,3825(5) | & |  | & | 0,6262(7) | & |  | & |  | \\
| & | Indit | & | 13.5 | & | 1,0630(5) | & |  | & |  | & |  | & |  | \\
| & | Cristobalit | & | 8.21 | & | 0,498(4) | & |  | & | 0,698(8) | & |  | & |  | \\
| & | Magnetit | & | 0.105 | & | 0,846(7) | & |  | & |  | & |  | & |  | \\
| & | Eisen (alpha) | & | 0.846 | & | 0,2824(7) | & |  | & |  | & |  | & |  | \\
Forsetzung der Tabelle | & |  | &
\textbf{Probe} | & | \textbf{Phase} | & | \textbf{Gesamtphasenanteil} | \\ |  |  | Überprüfung
| & |  | & | [Ma-\%] | \\ | \midrule
\texttt{ZnS(g)\_pur} | & | Sphalerit | & | 48.01 | \\
| & | Wz-2H | & | 4.59 | \\
| & | \gls{wz-SF} | & | 47 | \\ | \midrule |  | 99.6
\texttt{ZnS(g\_0.1\%In)} | & | Sphalerit | & | 93.29 | \\
| & | Wz-2H | & | 1.351 | \\
| & | Indit | & | 2.42 | \\
| & | Gunningit | & | 2.937 | \\ | \midrule |  | 99.998
\texttt{ZnS(g\_1\%In)} | & | Sphalerit | & | 98.4 | \\
| & | Cristobalit | & | 1.6 | \\ | \midrule |  | 100
\texttt{ZnS(g\_1\%Fe)} | & | Sphalerit (Fe) | & | 100 | \\ | \midrule
\texttt{ZnS(g\_10\%Fe)} | & | Sphalerit (Fe) | & | 100 | \\ | \midrule
\texttt{ZnS(g\_0.1\%In\_1\%Fe)} | & | Sphalerit | & | 99.39 | \\
| & | \gls{wz-SF} | & | 1 | \\ | \midrule |  | 100.39
\texttt{ZnS(g\_1\%In\_10\%Fe)} | & | Sphalerit | & | 98.692 | \\
| & | Wurtzite-2H | & | 1.308 | \\ | \midrule |  | 100
\texttt{ZnS(g\_0.5\%In\_0.5\%Cu)} | & | Sphalerit | & | 100 | \\ | \midrule
\texttt{ZnS(g\_1\%In\_1\%Cu)} | & | Sphalerit | & | 100 | \\ | \midrule
\texttt{ZnS(g\_5\%In\_5\%Cu)} | & | Sphalerit | & | 97.271 | \\
| & | Kupferiodid | & | 2.729 | \\ | \midrule |  | 100
\texttt{ZnS(g\_0.5\%In\_0.5\%Cu\_5\%Fe)} | & | Sphalerit | & | 68.1 | \\
| & | Wz-2H | & | 9.24 | \\
| & | Indit | & | 13.5 | \\
| & | Cristobalit | & | 8.21 | \\
| & | Magnetit | & | 0.105 | \\
| & | Eisen (alpha) | & | 0.846 | \\ | \midrule |  | 100.001