## Dwell Time Variation
Figure 5: Variation of dwell time with sigma_dwell = 0.34 MPa; a_c = 5 N/s; data points represent mean values with n = 8 (n = 7 for tdwell = 0.5 h); error bars indicate minimum and maximum
General info: Tensile adhesion strength (sigma) is calculated by Centrifugal Force divided by test stamps adhesive area (78.5400009155273 square-mm); Area Adhesive Fracture is calculated by image analysis of sample plate images
Test setup: Cathode samples NMC-111; Adhered with resin on support plate; Connected to piston with Duplocoll PSA tape
Sample | Dwell Time | Force Ramp Rate | Centrifugal Force | Min. Val. | Max. Val. | Tens. Adh. Strength | Std. Dev. | Min. Val. | Max. Val. | Area Adh. Fracture | Std. Dev. | Min. Val. | Max. Val.
| in h | in N/s | in N | in -N | in +N | in MPa | in MPa | in -MPa | in +MPa | in % | in % | in -% | in +%
0,1h-K1 | 0.1 | 5 | 47.37063 |  |  | 0.6031402 |  |  |  | 50.269
0,1h-K2 | 0.1 | 5 | 42.16102 |  |  | 0.5368096 |  |  |  | 96.943
0,1h-K3 | 0.1 | 5 | 23.00558 |  |  | 0.2929154 |  |  |  | 94.767
0,1h-K4 | 0.1 | 5 | 37.61261 |  |  | 0.4788975 |  |  |  | 95.273
0,1h-K5 | 0.1 | 5 | 41.97558 |  |  | 0.5344484 |  |  |  | 66.421
0,1h-K6 | 0.1 | 5 | 37.96413 |  |  | 0.4833732 |  |  |  | 92.675
0,1h-K7 | 0.1 | 5 | 29.40209 |  |  | 0.3743582 |  |  |  | 96.33
0,1h-K8 | 0.1 | 5 | 50.45653 |  |  | 0.642431 |  |  |  | 95.04
0,1h | 0.1 | 5 | 38.74352 | 15.73794 | 11.71301 | 0.4932967 | 0.1149524 | 0.2003813 | 0.1491343 | 85.96475 | 17.62958 | 35.69575 | 10.97825
0,5h-K1 | 0.5 | 5 | 61.471 |  |  | 0.7826713 |  |  |  | 92.659
0,5h-K2 | 0.5 | 5 | 52.97885 |  |  | 0.6745461 |  |  |  | 63.012
0,5h-K3 | 0.5 | 5 | 49.03311 |  |  | 0.6243075 |  |  |  | 75.333
0,5h-K4 | 0.5 | 5 | 56.19105 |  |  | 0.715445 |  |  |  | 90.906
0,5h-K5 | 0.5 | 5 | 22.8951 |  |  | 0.2915088 |  |  |  | 69.641
0,5h-K6 | 0.5 | 5 | 56.55154 |  |  | 0.7200348 |  |  |  | 88.739
0,5h-K7 | 0.5 | 5 | 37.9082 |  |  | 0.4826611 |  |  |  | 88.489
0,5h-K8 | 0.5 | 5 | 72.74075 |  |  | 0.9261618 |  |  |  | 25.276 |  |  |  | Discard: Glue on Plate
0,5h | 0.5 | 5 | 48.14698 | 25.25188 | 13.32402 | 0.613025 | 0.1707827 | 0.3215161 | 0.1696463 | 81.25414 | 11.79192 | 18.24214 | 11.40486
1h-K1 | 1 | 5 | 31.54384 |  |  | 0.4016277 |  |  |  | 96.729
1h-K2 | 1 | 5 | 62.08611 |  |  | 0.7905031 |  |  |  | 89.09
1h-K3 | 1 | 5 | 63.69186 |  |  | 0.8109481 |  |  |  | 88.208
1h-K4 | 1 | 5 | 58.27124 |  |  | 0.7419307 |  |  |  | 94.579
1h-K5 | 1 | 5 | 63.85266 |  |  | 0.8129954 |  |  |  | 78.277
1h-K6 | 1 | 5 | 29.06648 |  |  | 0.3700851 |  |  |  | 80.855
1h-K7 | 1 | 5 | 54.31884 |  |  | 0.6916074 |  |  |  | 92.6
1h-K8 | 1 | 5 | 69.58705 |  |  | 0.8860078 |  |  |  | 92.633
1h | 1 | 5 | 54.05226 | 24.98578 | 15.53479 | 0.6882132 | 0.1951022 | 0.3181281 | 0.1977946 | 89.121375 | 6.534115 | 10.844375 | 7.607625
5h-K1 | 5 | 5 | 71.50092 |  |  | 0.9103758 |  |  |  | 83.023
5h-K2 | 5 | 5 | 47.94191 |  |  | 0.6104138 |  |  |  | 78.128
5h-K3 | 5 | 5 | 32.30629 |  |  | 0.4113355 |  |  |  | 89.429
5h-K4 | 5 | 5 | 73.95782 |  |  | 0.9416581 |  |  |  | 85.264
5h-K5 | 5 | 5 | 61.70684 |  |  | 0.7856741 |  |  |  | 85.272
5h-K6 | 5 | 5 | 65.68317 |  |  | 0.8363022 |  |  |  | 70.992
5h-K7 | 5 | 5 | 73.95782 |  |  | 0.9416581 |  |  |  | 98.096
5h-K8 | 5 | 5 | 72.73065 |  |  | 0.9260333 |  |  |  | 91.553
5h | 5 | 5 | 62.47318 | 30.16689 | 11.48465 | 0.7954313 | 0.1914457 | 0.3840959 | 0.1462267 | 85.219625 | 8.29094 | 14.227625 | 12.876375
10h-K1 | 10 | 5 | 77.87217 |  |  | 0.9914969 |  |  |  | 86.877
10h-K2 | 10 | 5 | 63.55616 |  |  | 0.8092203 |  |  |  | 96.566
10h-K3 | 10 | 5 | 73.56165 |  |  | 0.9366139 |  |  |  | 98.765
10h-K4 | 10 | 5 | 64.48576 |  |  | 0.8210562 |  |  |  | 93.414
10h-K5 | 10 | 5 | 64.35295 |  |  | 0.8193653 |  |  |  | 94.684
10h-K6 | 10 | 5 | 63.2463 |  |  | 0.8052751 |  |  |  | 82.766
10h-K7 | 10 | 5 | 84.51158 |  |  | 1.076032 |  |  |  | 89.297
10h-K8 | 10 | 5 | 84.51158 |  |  | 1.076032 |  |  |  | 93.935
10h | 10 | 5 | 72.01227 | 8.765966 | 12.49931 | 0.9168866 | 0.119136 | 0.1116115 | 0.1591458 | 92.038 | 5.323366 | 9.272 | 6.727
20h-K1 | 20 | 5 | 80.13851 |  |  | 1.020353 |  |  |  | 92.589
20h-K2 | 20 | 5 | 78.94466 |  |  | 1.005152 |  |  |  | 94.242
20h-K3 | 20 | 5 | 77.9575 |  |  | 0.9925833 |  |  |  | 82.625
20h-K4 | 20 | 5 | 64.84122 |  |  | 0.8255821 |  |  |  | 88.771
20h-K5 | 20 | 5 | 90.69248 |  |  | 1.15473 |  |  |  | 95.855
20h-K6 | 20 | 5 | 65.13144 |  |  | 0.8292773 |  |  |  | 98.447
20h-K7 | 20 | 5 | 82.75844 |  |  | 1.053711 |  |  |  | 94.359
20h-K8 | 20 | 5 | 79.35792 |  |  | 1.010414 |  |  |  | 92.702
20h | 20 | 5 | 77.47777 | 12.63655 | 13.21471 | 0.9864753 | 0.1105408 | 0.1608932 | 0.1682545 | 92.44875 | 4.848594 | 9.82375 | 5.99825
27N-K1 | 24.5 | 5 | 63.87689 |  |  | 0.8133039 |  |  |  | 96.76
27N-K2 | 24.5 | 5 | 65.94588 |  |  | 0.839647 |  |  |  | 92.812
27N-K3 | 24.5 | 5 | 91.31333 |  |  | 1.162635 |  |  |  | 67.177
27N-K4 | 24.5 | 5 | 87.81164 |  |  | 1.11805 |  |  |  | 96.133
27N-K5 | 24.5 | 5 | 101.8451 |  |  | 1.296729 |  |  |  | 98.343
27N-K6 | 24.5 | 5 | 66.48576 |  |  | 0.846521 |  |  |  | 97.062
27N-K7 | 24.5 | 5 | 65.52596 |  |  | 0.8343005 |  |  |  | 90.199
27N-K8 | 24.5 | 5 | 96.10164 |  |  | 1.223601 |  |  |  | 98.368
24,5h | 24.5 | 5 | 79.86327 | 15.98638 | 21.98181 | 1.016848 | 0.2027458 | 0.2035445 | 0.2798804 | 92.10675 | 10.46178 | 24.92975 | 6.26125