## Sieve analysis
Sieve analysis after pyrolysis
Values gained by sieve analysis of the crushed material after drying. Sieve analysis performed with EML 450 sieving machine (Haver & Boecker OHG; Oelde, Germany). The coating content was gained by disassembly of the cells.
The black mass yield was calculated by:
with:
mBM | = | Mass of the fine fraction (< 1 mm)
mFeed | = | Mass of the initial sample
Cumulative distribution Q3(x)
| dried only | dried + stirred | 150 | 250 | 350 | 450 | 550
xo in mm | Q3(x) in % - Average values | [7 empty] | 0.1 | 0
1 | 52.41438 | 64.73542 | 61.98644 | 59.11446 | 53.13659 | 66.72739 | 68.29585 |  | 0.5 | 0
2 | 61.71457 | 74.66847 | 71.53898 | 68.8859 | 64.08133 | 74.88032 | 75.71129 |  | 1 | 0
4 | 72.9278 | 82.41921 | 79.98644 | 78.22171 | 74.55815 | 82.17559 | 82.66502 |  | 2 | 0
8 | 88.50431 | 91.26432 | 89.77627 | 88.89773 | 86.87545 | 90.5917 | 90.86041 |  | 3 | 0
10 | 94.67132 | 95.71907 | 93.62034 | 93.58995 | 91.47004 | 94.75626 | 94.63256 |  | 4 | 0
12.5 | 99.13036 | 98.89275 | 99.06441 | 97.88103 | 96.62196 | 98.80083 | 98.61368 |  | 5 | 0
16 | 100 | 100 | 100 | 99.55482 | 97.98813 | 99.97721 | 100 |  | 6 | 0
20 |  |  |  | 99.81047 | 98.85453 | 100.0456 |  |  | 8 | 0
25 |  |  |  | 100 | 99.41264 |  |  |  | 10 | 0
30 |  |  |  |  | 99.70744 |  |  |  | 20 | 0
45 |  |  |  |  | 100 |  |  |  | 30 | 0
x90 in mm | 8.600571 | 7.428239 | 8.116402 | 8.520217 | 9.217588 | 7.705228 | 7.582604
Black mass yield in % | 45.91382 | 54.66727 | 49.63357 | 48.15749 | 43.00578 | 51.85968 | 50.68476
Error bars
| dried only | dried + stirred | 150 | 250 | 350 | 450 | 550
xo in mm | Q3(x) in % - dMin
1 | 0.3580278 |  |  | 6.53925 | 2.522222 | 3.927473 | 2.014146
2 | 0.3967385 |  |  | 6.697472 | 5.284405 | 2.701772 | 1.367306
4 | 0.5543115 |  |  | 5.567161 | 6.640241 | 1.589082 | 0.8027447
8 | 0.4616413 |  |  | 2.649793 | 6.008582 | 1.241777 | 0.8258718
10 | 0.3095466 |  |  | 3.077558 | 4.945597 | 0.901589 | 0.7103127
12.5 | 0.3233053 |  |  | 1.801695 | 4.061876 | 0.2943213 | 0.7963786
16 | 0 |  |  | 0.8903581 | 3.578191 | 0.04557158 | 0
20 |  |  |  | 0.3790634 | 2.290935
25 |  |  |  | 0 | 1.174723
30 |  |  |  |  | 0.5851112
45 |  |  |  |  | 0
x90 in mm | 0.1090085 |  |  | 0.7031797 | 1.892432 | 0.5359977 | 0.2745976
Black mass yield in % | 0.2527341 |  |  | 4.866492 | 2.189288 | 2.833602 | 0.7451579
| dried only | dried + stirred | 150 | 250 | 350 | 450 | 550
xo in mm | Q3(x) in % - dMax
1 | 0.3268752 |  |  | 3.442529 | 2.793171 | 2.782553 | 1.382239
2 | 0.3419888 |  |  | 4.022385 | 4.092504 | 1.973372 | 1.183833
4 | 0.3170492 |  |  | 3.442279 | 6.463752 | 1.240605 | 0.5644697
8 | 0.5080583 |  |  | 1.501845 | 4.946668 | 1.134154 | 0.6241277
10 | 0.4199659 |  |  | 2.138148 | 3.832748 | 0.4639092 | 0.6129539
12.5 | 0.2370401 |  |  | 1.07311 | 2.479146 | 0.3255872 | 0.6965128
16 | 0 |  |  | 0.4451791 | 2.011871 | 0.02278579 | 0
20 |  |  |  | 0.1895317 | 1.145468
25 |  |  |  | 0 | 0.5873616
30 |  |  |  |  | 0.2925556
45 |  |  |  |  | 0
x90 in mm | 0.1223135 |  |  | 1.239473 | 2.222009 | 0.5833907 | 0.3996262
Black mass yield in % | 0.2684302 |  |  | 2.493279 | 2.386401 | 2.101831 | 1.124193
Density distribution q3(x)
| dried only | dried + stirred | 150 | 250 | 350 | 450 | 550
xm in mm | q3(x) in %/mm - Average values | [6 empty] | 0.1 | 0
0.5 | 52.41438 | 64.73542 | 61.98644 | 59.11446 | 53.13659 | 66.72739 | 68.29585 | 0.5 | 0
1.5 | 9.300193 | 9.93305 | 9.552542 | 9.771445 | 10.94474 | 8.15293 | 7.415436 | 1 | 0
3 | 5.606615 | 3.87537 | 4.223729 | 4.667902 | 5.23841 | 3.647634 | 3.476867 | 2 | 0
6 | 3.894127 | 2.211278 | 2.447458 | 2.669005 | 3.079325 | 2.104027 | 2.048848 | 3 | 0
9 | 3.083506 | 2.227372 | 1.922034 | 2.346114 | 2.297295 | 2.082282 | 1.886073 | 4 | 0
11.25 | 1.783616 | 1.269473 | 2.177627 | 1.716431 | 2.06077 | 1.617829 | 1.592448 | 5 | 0
14.25 | 0.2484679 | 0.3163567 | 0.2673123 | 0.478225 | 0.3903334 | 0.3361089 | 0.3960918 | 6 | 0
18 |  |  |  | 0.06391185 | 0.2166009 | 0.01708934 |  | 8 | 0
22.5 |  |  |  | 0.03790634 | 0.1116212 |  |  | 10 | 0
27.5 |  |  |  |  | 0.0589612 |  |  | 20 | 0
37.5 |  |  |  |  | 0.01950371
Error bars | [7 empty] | 50 | 0
| dried only | dried + stirred | 150 | 250 | 350 | 450 | 550
xm in mm | q3(x) in %/mm - dMin
0.5 | 0.3580278 |  |  | 6.53925 | 2.522222 | 3.927473 | 2.014146
1.5 | 0.03871066 |  |  | 0.4216333 | 2.762183 | 0.8091805 | 0.4484339
3 | 0.07878652 |  |  | 0.2900529 | 0.6779181 | 0.3663837 | 0.493109
6 | 0.1946726 |  |  | 0.4851086 | 0.3792711 | 0.06021372 | 0.0906814
9 | 0.4088025 |  |  | 0.2812174 | 0.5569598 | 0.3351225 | 0.2633845
11.25 | 0.1334803 |  |  | 0.5638254 | 0.5414406 | 0.2928005 | 0.03442636
14.25 | 0.06772575 |  |  | 0.1794088 | 0.1335072 | 0.0865147 | 0.1990037
18 |  |  |  | 0.06391185 | 0.2166009
22.5 |  |  |  | 0.03790634 | 0.1116212
27.5 |  |  |  |  | 0.0589612
37.5 |  |  |  |  | 0.01950371
| dried only | dried + stirred | 150 | 250 | 350 | 450 | 550
xm in mm | q3(x) in %/mm - dMax
0.5 | 0.3268752 |  |  | 3.442529 | 2.793171 | 2.782553 | 1.382239
1.5 | 0.02359704 |  |  | 0.5798554 | 4.363454 | 1.225701 | 0.64684
3 | 0.09125635 |  |  | 0.5651556 | 1.185624 | 0.5563447 | 0.8027905
6 | 0.1269737 |  |  | 0.729342 | 0.2213562 | 0.08682636 | 0.09646317
9 | 0.2331914 |  |  | 0.4951002 | 0.5314924 | 0.1700938 | 0.2056049
11.25 | 0.1389837 |  |  | 0.5103454 | 0.3534885 | 0.3481292 | 0.03342356
14.25 | 0.09237295 |  |  | 0.2603819 | 0.1381956 | 0.09060203 | 0.2275367
18 |  |  |  | 0.1278237 | 0.3218139
22.5 |  |  |  | 0.07581267 | 0.2232424
27.5 |  |  |  |  | 0.1179224
37.5 |  |  |  |  | 0.03900741
Note on B30: Christian Wilke: Based on the minimum and maximum values of 3 measurements. The stirred and the 150 °C samples were single measurements
Note on B102: Christian Wilke: Based on the minimum and maximum values of 3 measurements. The stirred and the 150 °C samples were single measurements