## Sheet1
specimen | R | f in Hz | F_a in kN | F_M in kN | LC | Comment | S_a in MPa | S_m in MPa
0 | -1 | 50 | 2.5 | 0 | 1123118 |  | 104.1667 | 0
1 | -1 | 50 | 2.6 | 0 | 407100 |  | 108.3333 | 0
2 | -1 | 40 | 2.9 | 0 | 196100 |  | 120.8333 | 0
3 | -1 | 40 | 3.3 | 0 | 46200 |  | 137.5 | 0
4 | -1 | 40 | 2.4 | 0 | 1090100 |  | 100 | 0
5 | -1 | 40 | 3.7 | 0 | 17100 |  | 154.1667 | 0
6 | -1 | 50 | 2.1 | 0 | 52173200 | run through | 87.5 | 0
7 | -1 | 50 | 2.1 | 0 | 1220100 |  | 87.5 | 0
8 | -1 | 50 | 2 | 0 | 50000000 | run through | 83.33333 | 0
9 | 0 | 80 | 2 | 2 | 735100 |  | 83.33333 | 83.33333
10 | 0 | 80 | 1.7 | 1.7 | 8471099 |  | 70.83333 | 70.83333
11 | 0 | 80 | 1.8 | 1.8 | 817100 |  | 75 | 75
12 | 0 | 80 | 1.8 | 1.8 | 244710 |  | 75 | 75
13 | 0 | 80 | 1.65 | 1.65 | 2512100 |  | 68.75 | 68.75
14 | 0 | 80 | 1.65 | 1.65 | 1942100 |  | 68.75 | 68.75
15 | 0 | 80 | 1.7 | 1.7 | 1284099 |  | 70.83333 | 70.83333
16 | 0 | 80 | 2.4 | 2.4 | 199099 |  | 100 | 100
17 | 0 | 80 | 1.6 | 1.6 | 1947100 |  | 66.66667 | 66.66667
18 | 0 | 80 | 1.1 | 1.1 | 50000100 | run through | 45.83333 | 45.83333
19 | 0 | 80 | 1.3 | 1.3 | 40846100 |  | 54.16667 | 54.16667
20 | 0 | 80 | 1.4 | 1.4 | 30367099 |  | 58.33333 | 58.33333
21 | -5 | 80 | 2.1 | -1.4 | 1001000 |  | 87.5 | -58.33333
22 | -5 | 80 | 1.9 | -1.266667 | 1541000 |  | 79.16667 | -52.77778
23 | -5 | 80 | 1.73 | -1.153333 | 2596100 |  | 72.08333 | -48.05556
24 | -5 | 80 | 1.35 | -0.9 | 50000000 | run through | 56.25 | -37.5
25 | -5 | 80 | 1.55 | -1.033333 | 14100000 |  | 64.58333 | -43.05556
26 | -5 | 80 | 1.4 | -0.9333333 | 50000000 | run through | 58.33333 | -38.88889
28 | -5 | 80 | 1.45 | -0.9666667 | 17569032 |  | 60.41667 | -40.27778
30 | -5 | 80 | 1.65 | -1.1 | 4197267 |  | 68.75 | -45.83333
32 | -5 | 80 | 2 | -1.333333 | 1110533 |  | 83.33333 | -55.55556
34 | -5 | 80 | 1.8 | -1.2 | 2618101 |  | 75 | -50
36 | -1 | 80 | 2.1 | 0 | 5766366 |  | 87.5 | 0