## Sheet1
specimen | R | f in Hz | F_a in kN | F_M in kN | LC | Comment | S_a in MPa | S_m in MPa
0 | -1 | 80 | 2.4 | 0 | 1173713 |  | 100 | 0
1 | -1 | 80 | 2.2 | 0 | 3134372 |  | 91.66667 | 0
2 | -1 | 80 | 2.1 | 0 | 8315740 |  | 87.5 | 0
3 | -1 | 80 | 2.15 | 0 | 3564768 |  | 89.58333 | 0
4 | -1 | 80 | 2 | 0 | 5934891 |  | 83.33333 | 0
5 | -1 | 80 | 1.9 | 0 | 9978854 |  | 79.16667 | 0
6 | -1 | 80 | 1.8 | 0 | 50000100 | run through | 75 | 0
7 | -1 | 80 | 1.75 | 0 | 50000100 | run through | 72.91667 | 0
8 | -1 | 80 | 1.7 | 0 | 50000100 | run through | 70.83333 | 0
9 | -1 | 80 | 2.3 | 0 | 3605948 |  | 95.83333 | 0
10 | -1 | 80 | 1.9 | 0 | 12156028 |  | 79.16667 | 0
11 | -1 | 80 | 1.85 | 0 | 18638796 |  | 77.08333 | 0
12 | -1 | 80 | 1.95 | 0 | 5871714 |  | 81.25 | 0
13 | 0 | 80 | 1.9 | 1.9 | 12456855 |  | 79.16667 | 79.16667
14 | 0 | 80 | 2 | 2 | 4522142 |  | 83.33333 | 83.33333
15 | 0 | 80 | 2.2 | 2.2 | 1353071 |  | 91.66667 | 91.66667
16 | 0 | 80 | 2.3 | 2.3 | 991959 |  | 95.83333 | 95.83333
17 | 0 | 80 | 2.4 | 2.4 | 380354 |  | 100 | 100
18 | 0 | 80 | 1.8 | 1.8 | 16006298 |  | 75 | 75
19 | -2 | 80 | 2.2 | -0.7333333 | 4013889 |  | 91.66667 | -30.55556
20 | -2 | 80 | 2.4 | -0.8 | 852000 |  | 100 | -33.33333
21 | -2 | 80 | 2.5 | -0.8333333 | 1905185 |  | 104.1667 | -34.72222
22 | -2 | 80 | 2.1 | -0.7 | 5657478 |  | 87.5 | -29.16667
23 | -2 | 80 | 2 | -0.6666667 | 3148000 |  | 83.33333 | -27.77778
24 | -2 | 80 | 1.9 | -0.6333333 | 10712774 |  | 79.16667 | -26.38889
25 | -2 | 80 | 2 | -0.6666667 | 2273069 |  | 83.33333 | -27.77778
26 | -2 | 80 | 1.7 | -0.5666667 | 50000100 | run through | 70.83333 | -23.61111
27 | -2 | 80 | 1.85 | -0.6166667 | 50000100 | run through | 77.08333 | -25.69444
28 | -2 | 80 | 1.9 | -0.6333333 | 16189403 |  | 79.16667 | -26.38889
29 | -2 | 80 | 1.75 | -0.5833333 | 50000100 | run through | 72.91667 | -24.30556
30 | -2 | 80 | 2.9 | -0.9666667 | 302119 |  | 120.8333 | -40.27778
31 | -2 | 80 | 1.85 | -0.6166667 | 50000100 | run through | 77.08333 | -25.69444
32 | -2 | 80 | 1.95 | -0.65 | 8941386 |  | 81.25 | -27.08333
33 | -2 | 80 | 2.7 | -0.9 | 522578 |  | 112.5 | -37.5
34 | -2 | 80 | 2.3 | -0.7666667 | 2273995 |  | 95.83333 | -31.94444
35 | -2 | 80 | 2.1 | -0.7 | 12320540 |  | 87.5 | -29.16667
36 | -2 | 80 | 2.6 | -0.8666667 | 464701 |  | 108.3333 | -36.11111
37 | -2 | 80 | 2 | -0.6666667 | 16874018 |  | 83.33333 | -27.77778
38 | -2 | 80 | 1.85 | -0.6166667 | 50000100 | run through | 77.08333 | -25.69444
39 | 0 | 80 | 2.7 | 2.7 | 58362 |  | 112.5 | 112.5
40 | 0 | 80 | 2.8 | 2.8 | 18300 |  | 116.6667 | 116.6667
41 | -1 | 80 | 2.5 | 0 | 1417167 |  | 104.1667 | 0
42 | -1 | 80 | 2.7 | 0 | 560517 |  | 112.5 | 0
43 | -1 | 80 | 2.8 | 0 | 285713 |  | 116.6667 | 0
44 | -1 | 80 | 2.6 | 0 | 1117277 |  | 108.3333 | 0
45 | -1 | 80 | 3 | 0 | 173773 |  | 125 | 0
46 | -1 | 80 | 3.2 | 0 | 93822 |  | 133.3333 | 0