## Sheet1
specimen | R | f in Hz | F_a in kN | F_M in kN | LC | Comment | S_a in MPa | S_m in MPa
0 | -1 | 80 | 1.9 | 1.9 | 59930497 | run through | 79.16667 | 79.16667
1 | -1 | 80 | 3 | 0 | 476456 |  | 125 | 0
2 | -1 | 80 | 2.7 | 0 | 565416 |  | 112.5 | 0
3 | -1 | 80 | 2.4 | 0 | 2286267 |  | 100 | 0
4 | -1 | 80 | 2.1 | 0 | 6077226 |  | 87.5 | 0
5 | -1 | 80 | 1.95 | 0 | 10212355 |  | 81.25 | 0
6 | -1 | 80 | 1.925 | 0 | 4866097 |  | 80.20833 | 0
7 | -1 | 80 | 1.9 | 0 | 50000100 | run through | 79.16667 | 0
8 | 0 | 80 | 2 | 2 | 4546752 |  | 83.33333 | 83.33333
9 | 0 | 80 | 1.9 | 1.9 | 7431430 |  | 79.16667 | 79.16667
10 | 0 | 80 | 1.8 | 1.8 | 16441629 |  | 75 | 75
11 | 0 | 80 | 1.725 | 1.725 | 50000100 | run through | 71.875 | 71.875
12 | 0 | 80 | 1.75 | 1.75 | 50000100 | run through | 72.91667 | 72.91667
13 | 0 | 80 | 1.78 | 1.78 | 23257262 |  | 74.16667 | 74.16667
15 | 0 | 80 | 2.2 | 2.2 | 2868829 |  | 91.66667 | 91.66667
16 | 0 | 80 | 1.85 | 1.85 | 50000100 | run through | 77.08333 | 77.08333
17 | 0 | 80 | 1.9 | 1.9 | 50000100 | run through | 79.16667 | 79.16667
18 | -5 | 80 | 2 | -1.333333 | 50000100 | run through | 83.33333 | -55.55556
19 | -5 | 80 | 2.4 | -1.6 | 50000100 | run through | 100 | -66.66667
20 | -2 | 80 | 2.5 | -0.8333333 | 12182000 |  | 104.1667 | -34.72222
21 | -5 | 80 | 2.5 | -1.666667 | 20684000 |  | 104.1667 | -69.44444
23 | -2 | 80 | 2.6 | -0.8666667 | 1902634 |  | 108.3333 | -36.11111
24 | -2 | 80 | 2.7 | -0.9 | 2061425 |  | 112.5 | -37.5
25 | -2 | 80 | 2.5 | -0.8333333 | 5677000 |  | 104.1667 | -34.72222
27 | -2 | 80 | 2.3 | -0.7666667 | 50000100 | run through | 95.83333 | -31.94444
28 | -2 | 80 | 2.2 | -0.7333333 | 25473134 |  | 91.66667 | -30.55556
29 | -2 | 80 | 2.4 | -0.8 | 24264000 |  | 100 | -33.33333
30 | -2 | 80 | 2.25 | -0.75 | 30612000 |  | 93.75 | -31.25
31 | -2 | 80 | 2.35 | -0.7833333 | 50000100 | run through | 97.91667 | -32.63889
32 | -2 | 80 | 2.35 | -0.7833333 | 50000100 | run through | 97.91667 | -32.63889
33 | -2 | 80 | 2.45 | -0.8166667 | 5326366 |  | 102.0833 | -34.02778
34 | -2 | 80 | 2.3 | -0.7666667 | 11654000 |  | 95.83333 | -31.94444
35 | -2 | 80 | 2.75 | -0.9166667 | 3334000 |  | 114.5833 | -38.19444
36 | -1 | 80 | 1.9 | 0 | 24942023 |  | 79.16667 | 0
37 | -1 | 80 | 2.3 | 0 | 6406824 |  | 95.83333 | 0
38 | 0 | 80 | 2.5 | 2.5 | 2199541 |  | 104.1667 | 104.1667
39 | 0 | 80 | 3.2 | 3.2 | 142288 |  | 133.3333 | 133.3333
40 | -1 | 80 | 4.3 | 0 | 12490 |  | 179.1667 | 0
41 | -2 | 80 | 3.2 | -1.066667 | 486855 |  | 133.3333 | -44.44444