## Sheet1
specimen | R | f in Hz | F_a in kN | F_M in kN | LC | comment | S_a in MPa | S_m in MPa
0 | -1 | 80 | 2.7 | 0 | 7086013 |  | 112.5 | 0
1 | -1 | 80 | 2.9 | 0 | 2318314 |  | 120.8333 | 0
2 | -1 | 80 | 3 | 0 | 1185101 |  | 125 | 0
3 | -1 | 80 | 2.65 | 0 | 6842911 |  | 110.4167 | 0
4 | -1 | 80 | 3.2 | 0 | 1322107 |  | 133.3333 | 0
5 | -1 | 80 | 2.5 | 0 | 2856031 |  | 104.1667 | 0
6 | -1 | 80 | 2.6 | 0 | 6707852 |  | 108.3333 | 0
7 | -1 | 80 | 2.5 | 0 | 9416213 |  | 104.1667 | 0
8 | -1 | 80 | 2.4 | 0 | 3541983 |  | 100 | 0
9 | -1 | 80 | 2.3 | 0 | 8444722 |  | 95.83333 | 0
10 | -1 | 80 | 2.4 | 0 | 8881561 |  | 100 | 0
11 | -1 | 80 | 1.8 | 0 | 50000100 | run through | 75 | 0
12 | -1 | 80 | 1.75 | 0 | 50000100 | run through | 72.91667 | 0
13 | -1 | 80 | 1.9 | 0 | 50004728 | run through | 79.16667 | 0
14 | -1 | 80 | 2 | 0 | 36661196 |  | 83.33333 | 0
15 | -1 | 80 | 2.1 | 0 | 5378828 |  | 87.5 | 0
16 | 0 | 80 | 2.4 | 2.4 | 5141714 |  | 100 | 100
17 | 0 | 80 | 2.5 | 2.5 | 2704649 |  | 104.1667 | 104.1667
18 | 0 | 80 | 2.3 | 2.3 | 4656915 |  | 95.83333 | 95.83333
21 | 0 | 80 | 2.2 | 2.2 | 4566603 |  | 91.66667 | 91.66667
22 | 0 | 80 | 2.1 | 2.1 | 9493020 |  | 87.5 | 87.5
23 | 0 | 80 | 2.45 | 2.45 | 1556764 |  | 102.0833 | 102.0833
24 | 0 | 80 | 2.05 | 2.05 | 17802892 |  | 85.41667 | 85.41667
25 | 0 | 80 | 1.9 | 1.9 | 28082976 |  | 79.16667 | 79.16667
26 | 0 | 80 | 2 | 2 | 7365746 |  | 83.33333 | 83.33333
27 | 0 | 80 | 1.95 | 1.95 | 7784530 |  | 81.25 | 81.25
28 | 0 | 80 | 1.85 | 1.85 | 27279864 |  | 77.08333 | 77.08333
29 | 0 | 80 | 1.8 | 1.8 | 50000000 |  | 75 | 75
30 | -2 | 80 | 2.6 | -0.8666667 | 7024288 |  | 108.3333 | -36.11111
32 | -2 | 80 | 2.8 | -0.9333333 | 3755646 |  | 116.6667 | -38.88889
33 | -2 | 80 | 2.7 | -0.9 | 3451777 |  | 112.5 | -37.5
34 | -2 | 80 | 2.9 | -0.9666667 | 3211191 |  | 120.8333 | -40.27778
35 | -2 | 80 | 2.5 | -0.8333333 | 8672120 |  | 104.1667 | -34.72222
36 | -2 | 80 | 2.65 | -0.8833333 | 6902065 |  | 110.4167 | -36.80556
37 | -2 | 80 | 3 | -1 | 3087574 |  | 125 | -41.66667
38 | -2 | 80 | 2.3 | -0.7666667 | 15731259 |  | 95.83333 | -31.94444
39 | -2 | 80 | 2.4 | -0.8 | 8844430 |  | 100 | -33.33333
40 | -2 | 80 | 2.7 | -0.9 | 3866705 |  | 112.5 | -37.5
41 | -2 | 80 | 2 | -0.6666667 | 23258141 |  | 83.33333 | -27.77778
42 | -2 | 80 | 2.1 | -0.7 | 23915680 |  | 87.5 | -29.16667
43 | -2 | 80 | 2.2 | -0.7333333 | 13259541 |  | 91.66667 | -30.55556
44 | -2 | 80 | 3.2 | -1.066667 | 1141366 |  | 133.3333 | -44.44444
45 | -1 | 80 | 2.1 | 0 | 28649549 |  | 87.5 | 0
46 | -1 | 80 | 4.3 | 0 | 137802 |  | 179.1667 | 0
47 | 0 | 80 | 3.2 | 3.2 | 1091205 |  | 133.3333 | 133.3333