## Element content
Black mass composition
Values obtained by ICP-OES analysis with iCAP 6300 (Thermo Fisher Scientific Inc; Waltham, United States) after digestion of the black mass in invers aqua regia with Multiwave 7000 (Anton Paar GmbH, Graz, Austria).
|  | C1 | C2 | C3 | Po | P1 | P2 | P3 | P4 | P5 | P6
| Element | Average content in %
Measured values | Al | 0.6425706 | 0.8701249 | 2.543423 | 0.6193808 | 3.830193 | 2.730406 | 1.310557 | 1.009726 | 3.442631 | 1.766215
| Co | 28.61083 | 1.385918 | - | 23.8134 | 9.015777 | 8.413909 | 8.245395 | 3.458693 | 2.075986 | 9.678817
| Cu | 0.5834048 | 1.113816 | 5.309122 | 6.640828 | 2.612596 | 0.9192335 | 1.273935 | 2.286055 | 0.8560018 | 0.5586626
| Fe | 0.5366128 | 0.3003946 | 13.97575 | 0.2304483 | 0.08275226 | 0.1130509 | 0.2011935 | 0.7453596 | 0.1751976 | 0.1313724
| Li | 3.841694 | 3.339674 | 2.075996 | 3.199702 | 3.541396 | 3.81983 | 3.693388 | 3.160416 | 2.88816 | 3.76274
| Mn | - | - | - | - | 7.033919 | 10.24759 | 7.383093 | 26.15683 | 20.13389 | 9.156193
| Ni | - | 25.29515 | - | - | 9.092353 | 10.58857 | 10.21459 | 3.629713 | 6.993542 | 9.528615
| P | 1.339161 | 0.6543701 | 9.152323 | 1.114092 | 0.8639975 | 0.7773198 | 1.697959 | 1.142909 | 0.8148262 | 0.6734518
Calculated values | MeO, MeP | 47.72755 | 42.34154 | 37.73977 | 37.56173 | 39.09132 | 45.55998 | 40.18926 | 52.33637 | 45.86987 | 44.14682
| PF6 | 6.26807 | 3.062841 | 6.564428 | 5.214614 | 4.044022 | 3.638318 | 7.947458 | 5.349492 | 3.813871 | 3.152155
| Other | 40.4001 | 49.48256 | 45.76726 | 46.5333 | 46.79772 | 43.21918 | 45.38421 | 35.11259 | 42.95427 | 46.48204
Error bars
|  | C1 | C2 | C3 | Po | P1 | P2 | P3 | P4 | P5 | P6
| Element | dMin in %
| Al | 0.1475048 | 0.04439295 | 0.3857143 | 0.07347757 | 0.1307133 | 0.01425824 | 0.1726018 | 0.1505656 | 0.176364 | 0.1023016
| Co | 2.200359 | 0.01542681 | - | 6.386723 | 0.264373 | 0.2545535 | 0.4109032 | 0.01253123 | 0.04179817 | 0.384224
| Cu | 0.0429517 | 0.0256347 | 0.8483078 | 1.181873 | 0.4780033 | 0.1296168 | 0.2583427 | 0.3391916 | 0.03704968 | 0.2073924
| Fe | 0.1094568 | 0.03771404 | 0.8398765 | 0.07259469 | 0.001443235 | 0.03738672 | 0.01584334 | 0.2257378 | 0.01482391 | 0.03220433
| Li | 0.1502394 | 0.002450405 | 0.0364706 | 0.635651 | 0.09499501 | 0.1019432 | 0.2740979 | 0.04811844 | 0.06076629 | 0.1132208
| Mn | - | - | - | - | 0.4774147 | 0.2905573 | 0.7363113 | 0.2237155 | 1.625785 | 0.3119107
| Ni | - | 0.1589728 | - | - | 0.2854374 | 0.3221012 | 0.9246924 | 0.04149695 | 0.1050757 | 0.3802117
| P | 0.114803 | 0.005005317 | 0.4658932 | 0.0733862 | 0.009065311 | 0.02158719 | 0.08644702 | 0.5450813 | 0.07004085 | 0.07456455
Calculated values | MeO, MeP | 1.629415 | 0.2767484 | 2.267982 | 9.911246 | 0.7841787 | 1.350267 | 3.228006 | 0.3787042 | 2.540189 | 1.634161
| PF6 | 0.5373463 | 0.02342786 | 1.199833 | 0.343491 | 0.04243104 | 0.1010409 | 0.4046234 | 2.551304 | 0.3278328 | 0.3490064
| Other | 3.48983 | 0.407029 | 3.535498 | 6.515951 | 1.970809 | 1.338078 | 2.478717 | 1.665306 | 2.314311 | 3.439794
|  | C1 | C2 | C3 | Po | P1 | P2 | P3 | P4 | P5 | P6
| Element | dMax in %
| Al | 0.1590972 | 0.04439295 | 0.4530156 | 0.1188722 | 0.09647277 | 0.02404914 | 0.2681727 | 0.1133704 | 0.1273322 | 0.1549612
| Co | 2.159301 | 0.01542681 | - | 4.537866 | 0.2412345 | 0.2292279 | 0.440791 | 0.01696544 | 0.02418984 | 0.8428541
| Cu | 0.02284118 | 0.0256347 | 0.5903206 | 1.180331 | 0.3032921 | 0.09064103 | 0.26297 | 0.1816122 | 0.02388322 | 0.1440651
| Fe | 0.06650094 | 0.03771404 | 1.217772 | 0.04672854 | 0.0008874328 | 0.02444981 | 0.02111673 | 0.3498181 | 0.01706372 | 0.03550468
| Li | 0.2531082 | 0.002450405 | 0.03734358 | 0.5197495 | 0.04895752 | 0.07959662 | 0.2083998 | 0.04935762 | 0.06378483 | 0.2377116
| Mn | - | - | - | - | 0.4364626 | 0.295982 | 0.5893535 | 0.3930587 | 1.227404 | 0.6576623
| Ni | - | 0.1589728 | - | - | 0.2474184 | 0.2782501 | 0.8055293 | 0.07441841 | 0.1082099 | 0.801003
| P | 0.07212459 | 0.005005317 | 0.9157029 | 0.03804663 | 0.01623733 | 0.03672142 | 0.09245242 | 0.3996619 | 0.05326309 | 0.10143
Calculated values | MeO, MeP | 3.133256 | 0.2767484 | 3.288444 | 7.548314 | 1.445199 | 1.252015 | 2.857443 | 0.5510197 | 2.13664 | 3.578918
| PF6 | 0.3375859 | 0.02342786 | 1.12532 | 0.1780808 | 0.07600035 | 0.1718781 | 0.4327322 | 1.870655 | 0.2493029 | 0.4747525
| Other | 2.134355 | 0.407029 | 2.384491 | 10.23521 | 1.102619 | 1.504083 | 2.517113 | 2.817893 | 2.732781 | 1.859357
Note on D9: Christian Wilke: Average of 3 samples
Note on C19: Christian Wilke: without Li
Note on C20: Christian Wilke: without Li
Note on C24: Christian Wilke: Based on the minimum and maximum values of 3 measurements
Note on C37: Christian Wilke: without Li
Note on C38: Christian Wilke: without Li
Note on C52: Christian Wilke: without Li
Note on C53: Christian Wilke: without Li

## Recovery rate
Black mass composition
Values obtained by ICP-OES analysis with iCAP 6300 (Thermo Fisher Scientific Inc; Waltham, United States) after digestion of the black mass and of pieces of the anode, cathode and separator foil from the manual disassembled cells in invers aqua regia with Multiwave 7000 (Anton Paar GmbH, Graz, Austria).
The element recovery was calculated by:
with:
mBM | = | mass of the black mass
mCell | = | mass of the cell
cBM,Me | = | concentration of the element in the black mass
cCell,Me | = | concentration of the element in the cell
Me | = | Co, Cu, Li, Mn, Ni, P
| C1 | C2 | C3 | Po | P1 | P2 | P3 | P4 | P5 | P6
Element | Average content in %
Co | - | 49.68024 | - | 15.58071 | 35.29102 | 54.44587 | 40.71042 | 55.17312 | 42.22605 | 54.49748
Cu | - | 6.222281 | 1.780956 | 5.529373 | 2.276826 | 2.416399 | 5.063974 | 10.52809 | 2.638663 | 2.632624
Li | - | 46.99643 | 12.67902 | 17.20855 | 32.24719 | 47.72653 | 45.4355 | 59.09706 | 43.35817 | 52.88586
Mn | - | - | - | - | 34.59813 | 53.49034 | 43.95831 | 59.38487 | 43.78676 | 54.11368
Ni | - | 48.37753 | - | - | 35.43552 | 53.97532 | 42.36739 | 60.99508 | 43.90077 | 53.25498
P | - | 40.46398 | 12.66562 | 16.20546 | 15.2691 | 33.87317 | 67.39987 | 63.38299 | 17.48144 | 37.84826
Error bars
| C1 | C2 | C3 | Po | P1 | P2 | P3 | P4 | P5 | P6
Element | dMin in %
Co | - | 2.785631 | - | 7.140038 | 4.599068 | 5.082046 | 8.387824 | 4.22359 | 2.088431 | 5.231337
Cu | - | 0.6896677 | 0.4548262 | 1.511246 | 0.2889236 | 0.624792 | 1.187166 | 2.153929 | 0.2063532 | 0.9079967
Li | - | 2.41305 | 1.590616 | 6.754749 | 4.383842 | 5.777656 | 9.847721 | 4.073693 | 2.324275 | 4.783555
Mn | - | - | - | - | 2.730431 | 5.246192 | 9.989912 | 4.024208 | 7.145124 | 4.748859
Ni | - | 2.290904 | - | - | 4.408882 | 5.172562 | 9.65219 | 4.013302 | 2.839864 | 5.351556
P | - | 11.964 | 1.583852 | 4.795773 | 4.124978 | 9.169852 | 10.09017 | 35.71031 | 3.068528 | 16.22133
| C1 | C2 | C3 | Po | P1 | P2 | P3 | P4 | P5 | P6
Element | dMax in %
Co | - | 2.413573 | - | 4.721661 | 8.90242 | 7.456241 | 14.75882 | 7.35593 | 4.312293 | 5.312351
Cu | - | 0.7781077 | 0.4131585 | 2.227497 | 0.2862237 | 0.5581232 | 0.823325 | 2.210488 | 0.3123941 | 0.7988687
Li | - | 3.268476 | 2.587742 | 4.553565 | 8.319221 | 7.279901 | 14.11077 | 5.664663 | 3.665056 | 5.569266
Mn | - | - | - | - | 4.25757 | 7.386342 | 13.29776 | 5.858662 | 6.186986 | 5.434924
Ni | - | 2.032401 | - | - | 8.206144 | 7.454186 | 13.9698 | 6.620454 | 3.476314 | 5.730838
P | - | 13.4385 | 1.693913 | 7.05629 | 4.334438 | 10.13275 | 11.22919 | 36.54995 | 3.291659 | 29.41942
Note on C16: Christian Wilke: Average of 3 samples
Note on B18: Christian Wilke: Cu recovery based on the Cu of the anode
Note on B25: Christian Wilke: Based on the minimum and maximum values of 3 measurements. Combination of the errors of the black mass and the cell composition measurement.