## Air classification
Air classification of process A stage I
Values gained by air classification analysis with LZS 10/120x240 (JÖST GmbH + Co.KG, Dülmen – Buldern, Germany)
Settling velocity distribution
Settling velocity in m/s | Mass in g | µ3 in % | Q3(v) in %
0.5 | 0 | 0 | 0
1 | 0 | 0 | 0
1.5 | 5.7 | 2.433817 | 2.433817
2 | 40.3 | 17.20751 | 19.64133
2.5 | 75 | 32.02391 | 51.66524
3 | 23.2 | 9.906063 | 61.57131
3.5 | 8.3 | 3.54398 | 65.11529
4 | 5.9 | 2.519214 | 67.6345
4.5 | 8.2 | 3.501281 | 71.13578
5 | 14.6 | 6.233988 | 77.36977
5.5 | 14.2 | 6.063194 | 83.43296
6 | 14.9 | 6.362084 | 89.79505
6.5 | 19.5 | 8.326217 | 98.12126
7 | 4.3 | 1.836038 | 99.9573
7.5 | 0.1 | 0.04269855 | 100
Sum | 234.2 | 100
Values gained by manual sorting of the crushed material after air classification.
Product composition of air classification of process A(I)
Product | Settling velocity in m/s | Filter medium | PU foam | PP | Compound Filter medium - PU foam | Compound PU foam - PP | Compound Filter medium - PU foam - PP | Sum
Mass in g
Filter medium | < 3.5 | 143.01 | 0.24 | 0 | 0.71 | 0 | 0 | 143.96
Compounds | 3.5-5.5 | 9.95 | 15.83 | 5.78 | 18.24 | 0.28 | 0.49 | 50.57
Plastics | > 5.5 | 2.48 | 11.01 | 19.96 | 2.81 | 2.25 | 0 | 38.51
Feed material | Sum | 155.44 | 27.08 | 25.74 | 21.76 | 2.53 | 0.49 | 233.04
Product | Settling velocity in m/s | Filter medium | PU foam | PP | Compound Filter medium - PU foam | Compound PU foam - PP | Compound Filter medium - PU foam - PP
Share wi,j in %
Filter medium | < 3.5 | 99.34009 | 0.166713 | 0 | 0.4931926 | 0 | 0
Compounds | 3.5-5.5 | 19.6757 | 31.30314 | 11.4297 | 36.06882 | 0.553688 | 0.9689539
Plastics | > 5.5 | 6.439886 | 28.58998 | 51.83069 | 7.296806 | 5.842638 | 0
Feed material | Sum | 66.701 | 11.62032 | 11.04531 | 9.337453 | 1.085651 | 0.2102643