## Tabelle1
Amoxicillin | [6 empty] | Doxycycline | [5 empty] | Blanks
| Platte 1 | Platte 2 | Platte 3 |  | Mittelwert | SD |  | Platte 1 | Platte 2 | Platte 3 | Mittelwert | SD |  |  |  |  | Mittelwert | SD
Con = ohne AB + ohne PCL (Medium) | 1 | 1 | 1 |  | 1 | 0 | Con = ohne AB + ohne PCL (Medium) | 1 | 1 | 1 | 1 | 0 | PCL + ohne AB IID8 | 2519 | 3272 | 3653 | 3148
PCL + ohne AB IID8 | 0.81223 | 0.9809425 | 0.5277897 |  | 0.773654 | 0.229026 | PCL + ohne AB IID8 | 0.7219261 | 0.7671636 | 0.8095472 | 0.7662123 | 0.04381832 | Blank = ohne AB + ohne PCL (Medium) | 2881 | 3897 | 4047 | 3608.333
PCL + 0,02 AMX IA4 | 0.8082765 | 1.026056 | 0.7001135 |  | 0.8448153 | 0.1660149 | PCL + 0,02 DXZ | 1.03236 | 1.313022 | 0.8865192 | 1.0773 | 0.216774 | Blank + 10 A IV 14A | 2751 | 3523 | 3574 | 3282.667
PCL + 0,2 AMX IA3 | 0.835106 | 1.011721 | 0.9164788 |  | 0.921102 | 0.08839831 | PCL + 0,2 DXZ | 1.314379 | 1.454992 | 1.114306 | 1.294559 | 0.1712054 | Blank + 10 M IV 14M | 2689 | 4366 | 3714 | 3589.667
PCL + 2 AMX IA2 | 0.8751962 | 1.03139 | 0.9345866 |  | 0.9470576 | 0.07884012 | PCL + 2 DXZ | 0.657071 | 0.4981024 | 0.5932675 | 0.5828137 | 0.07999825 |  |  |  |  | Mittelwert
PCL + 20 AMX IA1 | 1.062078 | 1.11251 | 1.048457 |  | 1.074348 | 0.03374312 | PCL + 20 DXZ | 0.0003588479 | 0.002038637 | 0.0003224322 | 0.0009066389 | 0.0009805078 | PCL + ohne AB IID8 | 2612 | 4524 | 4675 | 3937
[13 empty] | Blank = ohne AB + ohne PCL (Medium) |  | 4501 | 4559 | 4530
Con + 0,02 A IV 0,01A | 0.8502169 | 1.10762 | 0.892219 |  | 0.9500187 | 0.1380931 | Con + 0,01D | 1.621376 | 0.7383273 | 1.460134 | 1.273279 | 0.4702443 | Blank + 14D | 2925 | 3695 | 3699 | 3439.667
Con + 0,2 A IV 0,1A | 0.9498256 | 0.9020431 | 0.8859509 |  | 0.9126065 | 0.03322175 | Con + 0,1 D | 0.01076386 | 0.01931023 | 0.01046075 | 0.01351161 | 0.005024037 | Blank + 14R | 2078 | 2731 | 2405 | 2404.667 | Rifampicin quencht hohen Konzentrationen
Con + 2 A IV 1A | 1.043112 | 0.7890313 | 0.9174074 |  | 0.916517 | 0.1270429 | Con + 1 D | -0.0003778178 | 0.0008040917 | 4.253723e-07 | 0.0001422331 | 0.0006035807
Con + 20 A IV 14A | 1.471769 | 1.232522 | 1.117174 |  | 1.273822 | 0.1808691 | Con + 14D | -0.001071801 | -0.0006510269 | -0.0003624172 | -0.0006950817 | 0.0003567381 | Xerogel + ohne AB IID8 | 2532 | 3682 | 4653 | 3622.333
[13 empty] | Hydrogel + ohne AB | 2705 | 4510 | 5141 | 4118.667
[13 empty] | Blank = ohne AB + ohne PCL (Medium) | 2620 | 3718 | 4821 | 3719.667
Metranidazol | [6 empty] | Rifampicin | [5 empty] | Blank + 10 A IV 14A | 2274 | 3475 | 4459 | 3402.667
| Platte 1 | Platte 2 | Platte 3 |  | Mittelwert | SD |  | Platte 1 | Platte 2 | Platte 3 | Mittelwert | SD | Blank + 10 M IV 14R | 866.1 | 2477 | 2962 | 2101.7 | Rifampicin quencht hohen Konzentrationen
Con = ohne AB + ohne PCL (Medium) | 1 | 1 | 1 |  | 1 | 0 | Con = ohne AB + ohne PCL (Medium) | 1 | 1 | 1 | 1 | 0
PCL + ohne AB IID8 | 0.81223 | 0.9809425 | 0.5277897 |  | 0.773654 | 0.229026 | PCL + ohne AB | 0.7219261 | 0.7671636 | 1.234986 | 0.9080252 | 0.2840583
PCL + 0,02 MNZ IA8 | 0.936602 | 1.046185 | 0.7813898 |  | 0.9213922 | 0.1330511 | PCL + 0,02 RIF | 0.9259604 | 0.8857294 | 1.091473 | 0.9677209 | 0.1090438
PCL + 0,2 MNZ IA7 | 0.9924199 | 1.121304 | 1.004836 |  | 1.03952 | 0.07109855 | PCL + 0,2 RIF | 1.220785 | 1.017539 | 1.241049 | 1.159791 | 0.1236097
PCL + 2 MNZ IA6 | 1.010923 | 1.02296 | 1.003327 |  | 1.012403 | 0.009900073 | PCL + 2 RIF | 0.9912485 | 0.9623955 | 0.8822664 | 0.9453035 | 0.05646573
PCL + 20 MNZ IA5 | 0.8860267 | 0.9908457 | 1.052195 |  | 0.9763557 | 0.08402628 | PCL + 20 RIF | 0.709545 | 1.047216 | 0.4111051 | 0.7226221 | 0.3182571
Con + 0,02 M IV 0,01 M | 0.8832513 | 0.9996244 | 0.9024569 |  | 0.9284442 | 0.06238736 | Con + 0,02 R | 0.9446141 | 0.7650822 | 1.106026 | 0.9385741 | 0.1705521
Con + 0,2 M IV 0,1 M | 0.9472413 | 1.0873 | 0.8665894 |  | 0.9670437 | 0.11168 | Con + 0,2 R | 0.2495716 | 0.2552894 | 0.4411043 | 0.3153218 | 0.1089684
Con + 2 M IV 1M | 0.9660529 | 0.9849562 | 0.8495263 |  | 0.9335118 | 0.07334512 | Con + 2 R | 0.002775933 | 0.001636256 | 0.001499962 | 0.001970717 | 0.0007006597
Con + 20 M IV 14M | 0.2693319 | 0.5833587 | 0.2682651 |  | 0.3736519 | 0.1816122 | Con + 20 R | 0.0005738405 | 0.0007920604 | -3.204822e-05 | 0.0004446176 | 0.0004269809
Xerogel Amoxicillin integriert | Platte 1 | Platte 2 | Platte 3 | Platte 4 | Mittelwert | SD | Hydrogel Amoxicillin, intergiert | Platte 1 | Platte 2 | Platte 3 | Mittelwert | SD
Con = ohne AB + ohne Xerogel (Medium) | 1 | 1 | 1 | 1 |  |  | Con = ohne AB + ohne Xerogel (Medium) | 1 | 1 | 1 | 1 | 0
Xerogel ohne AB | 0.7857532 | 1.267241 | 1.034581 | 0.4215131 | 0.8772722 | 0.3618996 | Hydrogel ohne AB | 2.03478 | 1.477832 | 1.721738 | 1.744783 | 0.2791882
Xerogel int 0,02 AMX | 1.353595 | 0.8067116 | 0.5777139 | 0.6496437 | 0.846916 | 0.3510583 | Hydrogel integra 0,3 A | 1.770903 | 1.30652 | 1.139798 | 1.40574 | 0.3270428
Xerogel int 0,2 AMX | 1.160019 | 1.136638 | 0.8149728 | 0.6803642 | 0.9479985 | 0.2379506 | Hydrogel integra 3 A | 1.844105 | 1.230049 | 1.234061 | 1.436072 | 0.3533728
Xerogel int 2 AMX | 1.220914 | 1.343968 | 0.9289593 | 1.088866 | 1.145677 | 0.1781143 | Hydrogel integra 30 A | 1.896089 | 1.364263 | 1.392272 | 1.550875 | 0.2992921
Xerogel int 20 AMX | 1.155352 | 1.090344 | 0.6735925 | 1.09404 | 1.003332 | 0.2218387 | Hydrogel integra 300 A | 1.571632 | 1.330617 | 1.608771 | 1.503673 | 0.1510168
Con + 0,01A | 1.10762 | 1.225754 | 0.892219 | 1.453713 | 1.169826 | 0.2342755
Con + 0,1 A | 0.9020431 | 1.300154 | 0.8859509 | 1.513861 | 1.150502 | 0.3088389
Con + 1 A | 0.7890313 | 1.376126 | 0.9174074 | 1.460504 | 1.135767 | 0.3322314
Con + 14A | 1.232522 | 1.775741 | 1.117174 | 1.832788 | 1.489556 | 0.3671717
[7 empty] | Con + 0,01A | 1.802553 | 1.225754 | 1.453713 | 1.494007 | 0.2905032
Xerogel Amoxicillin, dip | Platte 1 | Platte 2 | Platte 3 |  | Mittelwert | SD | Con + 0,1 A | 1.665875 | 1.300154 | 1.513861 | 1.493297 | 0.1837252
Con = ohne AB + ohne PCL (Medium) | 1 | 1 | 1 |  | 1 | 0 | Con + 1 A | 1.956029 | 1.376126 | 1.460504 | 1.597553 | 0.3133032
Xerogel ohne AB | 0.9318834 | 1.267241 | 0.4215131 |  | 0.8735459 | 0.4258714 | Con + 14A | 2.157776 | 1.775741 | 1.832788 | 1.922102 | 0.2060836
Xerogel dip 100 A | 1.11365 | 1.149534 | 1.128803 |  | 1.130662 | 0.01801406
Xerogel dip 1 A | 1.171292 | 1.246668 | 1.442718 |  | 1.286893 | 0.1401126 | Hydrogel Amoxicillin, dip coating | Platte 1 | Platte 2 | Platte 3 | Mittelwert | SD
[7 empty] | Con = ohne AB + ohne Xerogel (Medium) | 1 | 1 | 1 | 1 | 0
Con + 0,01A | 1.802553 | 1.225754 | 1.453713 |  | 1.494007 | 0.2905032 | Hydrogel ohne AB | 2.03478 | 1.477832 | 1.721738 | 1.744783 | 0.2791882
Con + 0,1 A | 1.665875 | 1.300154 | 1.513861 |  | 1.493297 | 0.1837252 | Hydrogel dip 100 A | 1.741021 | 1.922063 | 1.760029 | 1.807704 | 0.09949218
Con + 1 A | 1.956029 | 1.376126 | 1.460504 |  | 1.597553 | 0.3133032 | Hydrogel dip 1 A | 2.091647 | 1.606768 | 1.649678 | 1.782698 | 0.2684169
Con + 14A | 2.157776 | 1.775741 | 1.832788 |  | 1.922102 | 0.2060836
[7 empty] | Con + 0,01A | 1.802553 | 1.225754 | 1.453713 | 1.494007 | 0.2905032
[7 empty] | Con + 0,1 A | 1.665875 | 1.300154 | 1.513861 | 1.493297 | 0.1837252
Xerogel Rifampicin, dip | Platte 1 | Platte 2 | Platte 3 |  | Mittelwert | SD | Con + 1 A | 1.956029 | 1.376126 | 1.460504 | 1.597553 | 0.3133032
Con = ohne AB + ohne PCL (Medium) | 1 | 1 | 1 |  | 1 | 0 | Con + 14A | 2.157776 | 1.775741 | 1.832788 | 1.922102 | 0.2060836
Xerogel ohne AB | 0.9318834 | 1.267241 | 0.4215131 |  | 0.8735459 | 0.4258714
Xerogel dip 1 R | 0.2406956 | 0.2601102 | 0.3424336 |  | 0.2810798 | 0.05401341 | Hydrogel Rifampicin, integriert | Platte 1 | Platte 2 | Platte 3 | Mittelwert | SD
Xerogel dip 0,1 R | 1.137753 | 1.270969 | 1.23058 |  | 1.213101 | 0.06830646 | Con = ohne AB + ohne Xerogel (Medium) | 1 | 1 | 1 | 1 | 0
[7 empty] | Hydrogel ohne AB | 2.03478 | 1.477832 | 1.721738 | 1.744783 | 0.2791882
Con + 0,01R | 1.216436 | 1.072402 | 1.318861 |  | 1.202567 | 0.1238137 | Hydrogel integr 0,3R | 1.166751 | 1.0023 | 1.194767 | 1.121273 | 0.1039812
Con + 0,1 R | 0.3412862 | 0.477526 | 0.4797059 |  | 0.4328393 | 0.07929487
Con + 1 R | 0.006601952 | 0.00331001 | 0.00446822 |  | 0.004793394 | 0.001669888 | Con + 0,01R | 1.216436 | 1.072402 | 1.318861 | 1.202567 | 0.1238137
Con + 14R | 0.002933022 | 0.00123836 | 0.001016203 |  | 0.001729195 | 0.001048446 | Con + 0,1 R | 0.3412862 | 0.477526 | 0.4797059 | 0.4328393 | 0.07929487
[7 empty] | Con + 1 R | 0.006601952 | 0.00331001 | 0.00446822 | 0.004793394 | 0.001669888
Xerogel Rifampicin, integriert | Platte 1 | Platte 2 | Platte 3 |  | Mittelwert | SD | Con + 14R | 0.002933022 | 0.00123836 | 0.001016203 | 0.001729195 | 0.001048446
Con = ohne AB + ohne Xerogel (Medium) | 1 | 1 | 1 |  | 1 | 0
Xerogel ohne AB | 0.9318834 | 1.267241 | 0.4215131 |  | 0.8735459 | 0.4258714 | Hydrogel Rifampicin, dip coating |  |  |  | Mittelwert | SD
Xerogel integr 0,02R | 1.277968 | 1.395302 | 1.533016 |  | 1.402095 | 0.1276593 | Con = ohne AB + ohne Xerogel (Medium) | 1 | 1 | 1 | 1 | 0
Xerogel integr 0,2R | 1.186201 | 0.7545451 | 1.489279 |  | 1.143342 | 0.3692375 | Hydrogel ohne AB | 2.03478 | 1.477832 | 1.721738 | 1.744783 | 0.2791882
Xerogel integr 2,1R | 0.01035752 | 0.006362097 | 0.008624383 |  | 0.008448001 | 0.002003544 | Hydrogel dip 0,1 RIF | 1.102567 | 1.044874 | 1.073097 | 1.073513 | 0.02884894
Xerogel integr 21R | 0.007461277 | 0.008505668 | 0.007442452 |  | 0.007803132 | 0.0006084864 | Hydrogel dip 1RIF | 0.3424355 | 0.4473523 | 0.4547252 | 0.4148377 | 0.06281043
Con + 0,01R | 1.216436 | 1.072402 | 1.318861 |  | 1.202567 | 0.1238137 | Con + 0,01R | 1.216436 | 1.072402 | 1.318861 | 1.202567 | 0.1238137
Con + 0,1 R | 0.3412862 | 0.477526 | 0.4797059 |  | 0.4328393 | 0.07929487 | Con + 0,1 R | 0.3412862 | 0.477526 | 0.4797059 | 0.4328393 | 0.07929487
Con + 1 R | 0.006601952 | 0.00331001 | 0.00446822 |  | 0.004793394 | 0.001669888 | Con + 1 R | 0.006601952 | 0.00331001 | 0.00446822 | 0.004793394 | 0.001669888
Con + 14R | 0.002933022 | 0.00123836 | 0.001016203 |  | 0.001729195 | 0.001048446 | Con + 14R | 0.002933022 | 0.00123836 | 0.001016203 | 0.001729195 | 0.001048446