## Sample battery pack composition
Sample battery pack composition
Values gained by weighing during the assembly of the battery packs. The casing masses include only the masses of the sample battery pack casing, the aluminium sheet, which separates the two rows of battery cells, and the masses of adhesive which was used to join everything together. The masses of the cell casings are included in the cell masses.
Masses by compoment in g
Pack number - Type of foam (0 = no foam, 1 = foam 1, 2 = foam 2)
| 1-0 | 2-1 | 3-1 | 4-2 | 5-2
cells | 680 | 680 | 680 | 680 | 680
foam | 0 | 92 | 83.3 | 48.6 | 45.1
casing | 255.6 | 335.8 | 329.9 | 335.3 | 331.6
Total | 935.6 | 1107.8 | 1093.2 | 1063.9 | 1056.7
Average values related to foam types in mass-%
Type of foam (0 = no foam, 1 = foam 1, 2 = foam 2
| 0 | 1 |  | 2
cells | 72.7 | 61.8 |  | 64.1
foam | 0 | 8 |  | 4.4
casing | 27.3 | 30.2 |  | 31.4
Total | 100 | 100 |  | 100