## Product compositon
Cumulative component recovery at different settling velocities
Values gained by air classification with a self-built zigzag air classifier and afterwards manual sorting of the light fraction at different settling velocities.
The mass distribution was calculated by:
with:
mComponent | = | Mass of the individual component in the different products (separator, electrodes, casing)
mTotal | = | Mass of the total product
Composition of the separator product produced with a cut at 2 m/s |  |  |  | Composition of the casing product with a cut at 6.4 m/s
| Shredder discharge grid size in mm |  |  |  | Shredder discharge grid size in mm
| 10 | 20 | 30 |  | 10 | 20 | 30
Component | Average composition in % |  |  | Component | Average composition in %
Anode | 1.000745 | 1.040358 | 0.3231582 | Anode | 16.85652 | 15.0738 | 14.09867
Cathode | 6.261343 | 2.568063 | 2.733118 | Cathode | 3.505075 | 5.809498 | 5.348713
Metals Casing | 0.2950408 | 0.1865654 | 0 | Metals Casing | 72.78502 | 60.25902 | 64.41266
Plastic | 1.589894 | 1.731066 | 2.100155 | Plastic | 3.969028 | 4.343066 | 4.657194
Separator foil | 80.4727 | 85.3359 | 77.73331 | Separator foil | 1.009464 | 0.451291 | 0.2039975
Coating | 10.38028 | 7.985866 | 17.11026 | Coating | 1.874894 | 2.285509 | 2.293454
Compounds | 0 | 1.15218 | 0 | Compounds | 0 | 11.77782 | 8.985314
Error bars |  |  |  | Error bars
| 10 | 20 | 30 |  | 10 | 20 | 30
Component | dMin in % |  |  | Component | dMin in %
Anode | 0.5017431 | 0.615429 | 0.1249814 | Anode | 0.2944722 | 2.187685 | 0.409342
Cathode | 0.9882732 | 1.861211 | 0.5225659 | Cathode | 0.4927802 | 3.842359 | 1.456332
Metals Casing | 0.2950408 | 0.1865654 | 0 | Metals Casing | 2.144329 | 11.59264 | 0.5936257
Plastic | 0.3374423 | 0.6415184 | 0.406026 | Plastic | 0.8377286 | 4.235446 | 0.260587
Separator foil | 15.88842 | 11.11494 | 3.549133 | Separator foil | 0.06969193 | 0.2757138 | 0.1006195
Coating | 9.681676 | 5.074732 | 2.369179 | Coating | 0.4671752 | 0.5128161 | 0.1133934
Compounds | 0 | 1.15218 | 0 | Compounds | 0 | 10.39725 | 2.024435
| 10 | 20 | 30 |  | 10 | 20 | 30
Component | dMax in % |  |  | Component | dMax in %
Anode | 0.4478742 | 2.290369 | 0.1061758 | Anode | 0.2480216 | 2.367947 | 0.346891
Cathode | 1.660794 | 2.745288 | 0.9568333 | Cathode | 0.9639884 | 2.421941 | 2.496614
Metals Casing | 0.5900816 | 1.097544 | 0 | Metals Casing | 1.19262 | 11.7765 | 0.4023245
Plastic | 0.25568 | 0.8871638 | 0.3790833 | Plastic | 0.8807455 | 0.9367203 | 0.4895025
Separator foil | 11.06922 | 6.41712 | 2.493856 | Separator foil | 0.1048247 | 0.481893 | 0.1627431
Coating | 14.41224 | 11.56088 | 4.081439 | Coating | 0.3459101 | 0.7098104 | 0.07649211
Compounds | 0 | 2.735509 | 0 | Compounds | 0 | 9.961315 | 1.258769
Note on B27: Christian Wilke: Based on the minimum and maximum values of 3 measurements.
Note on H27: Christian Wilke: Based on the minimum and maximum values of 3 measurements. Error bars not displayed in the diagrams to improve the readability of the diagram.

## Fuerstenau 2_anode,cathode
Recovery of cathode and anode to the products for the different cut sizes
Values gained by air classification with a self-built zigzag air classifier and afterwards manual sorting of the light fraction at different settling velocities.
The Recovery was calculated by:
with:
mProduct | = | Mass of the individual component in the different products (anode or cathode)
mFeed | = | Mass of the individual component in the feed
cut size | 3.2 m/s
|  | Average product composition in % | [11 empty] | dMin product composition in % | [11 empty] | dMax product composition in %
|  | 10-1500 | 10-1750 | 10-2000 | 20-1250 | 20-1500 | 20-1750 | 20-2000 | 20-2250 | 30-1500 | 30-1750 | 30-2000 |  | 10-1500 | 10-1750 | 10-2000 | 20-1250 | 20-1500 | 20-1750 | 20-2000 | 20-2250 | 30-1500 | 30-1750 | 30-2000 |  | 10-1500 | 10-1750 | 10-2000 | 20-1250 | 20-1500 | 20-1750 | 20-2000 | 20-2250 | 30-1500 | 30-1750 | 30-2000
Cathode into cathode product | RC,C | 59.1161 | 57.49808 | 53.46991 | 49.79948 | 50.38987 | 52.82378 | 48.15604 | 51.95174 | 50.23413 | 51.43925 | 48.72105 | RC,C | 6.662292 | 5.186394 | 6.125799 | 6.948812 | 0.7774644 | 4.791796 | 9.754376 | 10.3396 | 3.668621 | 4.419879 | 2.357414 | RC,C | 9.626976 | 2.690692 | 3.951353 | 6.768376 | 0.4097562 | 6.446741 | 5.355669 | 6.329957 | 2.464485 | 3.223077 | 2.604286
Cathode into anode product | RC,A | 40.8839 | 42.50192 | 46.53009 | 50.20052 | 49.61013 | 47.17622 | 51.84396 | 48.04826 | 49.76587 | 48.56075 | 51.27895 | RC,A | 9.626976 | 2.690692 | 3.951353 | 6.768376 | 0.4097562 | 6.446741 | 5.355669 | 6.329957 | 2.464485 | 3.223077 | 2.604286 | RC,A | 6.662292 | 5.186394 | 6.125799 | 6.948812 | 0.7774644 | 4.791796 | 9.754376 | 10.3396 | 3.668621 | 4.419879 | 2.357414
Anode into Anode product | RA,A | 96.0039 | 96.48757 | 98.4291 | 89.75967 | 94.18503 | 97.76542 | 98.47173 | 97.89282 | 95.40365 | 97.98739 | 98.67317 | RA,A | 0.9490346 | 0.8972219 | 0.4515332 | 0.7799615 | 0.6508667 | 0.5254752 | 0.7973105 | 0.6239116 | 0.5268278 | 0.1472143 | 0.4789331 | RA,A | 0.5481064 | 0.5295973 | 0.5628731 | 1.135805 | 0.6571536 | 0.4034656 | 0.899533 | 0.9960697 | 1.005799 | 0.2626564 | 0.8022356
Anode into cathode product | RA,C | 3.996102 | 3.512428 | 1.570903 | 10.24033 | 5.814967 | 2.234578 | 1.528271 | 2.107181 | 4.596355 | 2.012613 | 1.326826 | RA,C | 0.5481064 | 0.5295973 | 0.5628731 | 1.135805 | 0.6571536 | 0.4034656 | 0.899533 | 0.9960697 | 1.005799 | 0.2626564 | 0.8022356 | RA,C | 0.9490346 | 0.8972219 | 0.4515332 | 0.7799615 | 0.6508667 | 0.5254752 | 0.7973105 | 0.6239116 | 0.5268278 | 0.1472143 | 0.4789331
Conc. anode in anode product | cA,A | 70.95029 | 69.62505 | 52.54999 | 65.54493 | 64.49608 | 68.00356 | 63.10332 | 52.88039 | 69.8351 | 71.98676 | 66.08417 | cA,A | 1.418321 | 1.472536 | 8.131101 | 5.123117 | 1.866937 | 1.596793 | 5.215167 | 3.700064 | 2.101662 | 1.787471 | 3.676735 | cA,A | 1.670744 | 0.9000883 | 6.193852 | 3.22373 | 1.565249 | 2.037054 | 3.818004 | 4.75061 | 1.237565 | 1.159463 | 3.242545
[13 empty] | S0-2 | [11 empty] | S0-2
cut size | 4.2 m/s | [11 empty] | S3-5+ | [11 empty] | S3-5+
|  | Average product composition in % | [11 empty] | dMin product composition in % | [11 empty] | dMax product composition in %
|  | 10-1500 | 10-1750 | 10-2000 | 20-1250 | 20-1500 | 20-1750 | 20-2000 | 20-2250 | 30-1500 | 30-1750 | 30-2000 |  | 10-1500 | 10-1750 | 10-2000 | 20-1250 | 20-1500 | 20-1750 | 20-2000 | 20-2250 | 30-1500 | 30-1750 | 30-2000 |  | 10-1500 | 10-1750 | 10-2000 | 20-1250 | 20-1500 | 20-1750 | 20-2000 | 20-2250 | 30-1500 | 30-1750 | 30-2000
Cathode into cathode product | RC,C | 86.84191 | 80.16037 | 85.44912 | 75.90143 | 72.08676 | 79.78994 | 75.9568 | 79.25339 | 78.91223 | 79.89413 | 82.17242 | RC,C | 3.065924 | 4.242178 | 5.281679 | 3.342185 | 1.22429 | 4.543942 | 2.781613 | 11.98688 | 1.497345 | 2.666113 | 3.288961 | RC,C | 3.938826 | 2.92798 | 4.267258 | 3.296115 | 0.7529113 | 2.596874 | 2.97297 | 6.329875 | 2.756925 | 1.596799 | 2.628049
Cathode into anode product | RC,A | 13.15809 | 19.83963 | 14.55088 | 24.09857 | 27.91324 | 20.21006 | 24.0432 | 20.74661 | 21.08777 | 20.10587 | 17.82758 | RC,A | 3.938826 | 2.92798 | 4.267258 | 3.296115 | 0.7529113 | 2.596874 | 2.97297 | 6.329875 | 2.756925 | 1.596799 | 2.628049 | RC,A | 3.065924 | 4.242178 | 5.281679 | 3.342185 | 1.22429 | 4.543942 | 2.781613 | 11.98688 | 1.497345 | 2.666113 | 3.288961
Anode into Anode product | RA,A | 76.30176 | 85.30568 | 90.77502 | 69.78688 | 86.06756 | 90.10243 | 95.24737 | 94.23452 | 80.29023 | 88.94983 | 93.17473 | RA,A | 1.38331 | 2.984227 | 6.322504 | 2.264099 | 1.276967 | 0.8384417 | 0.6329253 | 0.5422136 | 1.924087 | 0.7079319 | 2.127795161 | RA,A | 2.45729 | 3.308922 | 3.911462 | 2.072527 | 1.692253 | 1.134607 | 0.7501781 | 0.5618588 | 2.72039 | 0.5492846 | 1.500675
Anode into cathode product | RA,C | 23.69824 | 14.69432 | 9.224976 | 30.21312 | 13.93244 | 9.897573 | 4.752632 | 5.765479 | 19.70977 | 11.05017 | 6.825265 | RA,C | 2.45729 | 3.308922 | 3.911462 | 2.072527 | 1.692253 | 1.134607 | 0.7501781 | 0.5618588 | 2.72039 | 0.5492846 | 1.500675 | RA,C | 1.38331 | 2.984227 | 6.322504 | 2.264099 | 1.276967 | 0.8384417 | 0.6329253 | 0.5422136 | 1.924087 | 0.7079319 | 2.127795161
Conc. anode in anode product | cA,A | 77.76092 | 74.65715 | 63.07151 | 69.32738 | 68.71884 | 74.05941 | 72.72415 | 64.89634 | 77.57929 | 82.15538 | 79.44684 | cA,A | 1.903253 | 0.5340484 | 9.050655 | 5.538838 | 2.263329 | 0.7412051 | 1.624073 | 3.88115 | 3.133341 | 2.744097 | 3.029096 | cA,A | 1.624324 | 0.6497821 | 6.633754 | 3.47509 | 1.609568 | 0.904761 | 2.427265 | 5.408948 | 3.313028 | 1.669357 | 3.60562