## Sieve analysis
Sieve analysis of black mass
Values gained by sieve analysis of black mass < 1000 µm. Sieve analysis performed with AS200 control sieve machine (Retsch GmbH; Haan, Germany)
Cumulative distribution Q3(x)
| C1 | C2 | C3 | Po | P1 | P2 | P3 | P4 | P5 | P6
xo in µm | Q3(x) in % - Average values
100 | 22.58413 | 26.98317 | 13.22563 | 30.92173 | 32.59501 | 21.79636 | 19.38754 | 18.79983 | 23.44835 | 27.13007
200 | 39.74807 | 59.41456 | 35.24881 | 57.11119 | 53.45141 | 39.75906 | 38.77715 | 30.57368 | 39.43677 | 50.33061
315 | 58.23655 | 79.15433 | 52.12214 | 69.90094 | 66.40913 | 53.22983 | 55.24088 | 45.38214 | 51.75639 | 57.55219
500 | 78.06773 | 92.06328 | 70.75538 | 82.33996 | 80.14118 | 67.62464 | 71.7634 | 64.72547 | 66.46169 | 69.70582
630 | 87.17018 | 95.80903 | 80.64897 | 88.26548 | 86.95959 | 77.52305 | 81.22528 | 77.27696 | 76.96222 | 80.08845
800 | 94.63528 | 99.04018 | 91.74621 | 94.07076 | 95.16334 | 88.13739 | 89.7098 | 87.6143 | 85.28432 | 88.51944
1000 | 100 | 100 | 100 | 100 | 100 | 100 | 100 | 100 | 100 | 100
x50 in µm | 263.8834 | 170.9741 | 300.6555 | 174.8526 | 183.5602 | 287.4821 | 278.1804 | 359.0515 | 298.5981 | 204.2905
x90 in µm | 693.3813 | 470.1662 | 775.0499 | 668.2516 | 691.8746 | 831.0041 | 804.7221 | 837.1992 | 864.089 | 824.6358
Error bars
| C1 | C2 | C3 | Po | P1 | P2 | P3 | P4 | P5 | P6
xo in µm | Q3(x) in % - dMin
100 | 1.678998 | 1.308955 | 0.9604393 | 4.997215 | 1.441273 | 1.11384 | 1.139771 | 1.965091 | 0.491392 | 3.574139
200 | 0.7819046 | 1.283488 | 1.215663 | 6.810442 | 1.954749 | 0.8020468 | 1.38876 | 2.650534 | 0.5196426 | 2.328342
315 | 1.569256 | 1.052928 | 1.293407 | 5.95357 | 2.154556 | 0.9621424 | 0.6742905 | 2.584607 | 0.4254139 | 0.725311
500 | 1.84303 | 0.4101026 | 1.584105 | 3.730941 | 2.256846 | 0.9530465 | 0.6494916 | 2.141801 | 0.2602149 | 0.5239134
630 | 1.488318 | 0.3262902 | 1.632575 | 1.8745 | 1.403064 | 0.7761144 | 0.9311 | 1.553239 | 0.2423215 | 0.6272328
800 | 0.9148368 | 0.2031349 | 2.128722 | 0.7248919 | 0.5396855 | 0.8275908 | 1.085368 | 1.393312 | 0.04291223 | 0.6646243
1000 | 0 | 0 | 0 | 0 | 0 | 0 | 0 | 0 | 0 | 0
x50 in µm | 6.38339 | 2.619372 | 10.44848 | 42.89185 | 5.762396 | 4.494697 | 5.415674 | 20.53918 | 6.230869 | 12.79557
x90 in µm | 15.98591 | 8.582732 | 54.71867 | 89.41293 | 11.37465 | 6.354935 | 15.25975 | 18.33367 | 0.6607482 | 20.72349
| C1 | C2 | C3 | Po | P1 | P2 | P3 | P4 | P5 | P6
xo in µm | Q3(x) in % - dMax
100 | 0.9417703 | 0.7035054 | 0.7434491 | 9.9415 | 1.042046 | 1.015042 | 1.855717 | 1.446125 | 0.4817855 | 1.788517
200 | 1.188189 | 0.960952 | 1.163928 | 12.33948 | 1.218297 | 0.5611034 | 1.551031 | 1.452914 | 0.673875 | 1.629038
315 | 0.8271918 | 1.131504 | 1.612265 | 9.975743 | 1.320556 | 0.6276936 | 0.3729838 | 2.124241 | 0.6667969 | 1.361594
500 | 1.00638 | 0.4826028 | 2.721994 | 5.552414 | 1.217967 | 0.493642 | 0.6029909 | 2.401256 | 0.2720381 | 0.3894056
630 | 0.8098915 | 0.2957757 | 3.165522 | 3.102235 | 0.7397287 | 0.5034643 | 0.7389722 | 1.807549 | 0.2963751 | 0.7699419
800 | 0.5899607 | 0.1602524 | 3.709184 | 1.276777 | 0.2808499 | 0.4569117 | 0.8212145 | 1.34418 | 0.07137096 | 1.281041
1000 | 0 | 0 | 0 | 0 | 0 | 0 | 0 | 0 | 0 | 0
x50 in µm | 6.861697 | 3.973995 | 8.670184 | 23.91089 | 9.082627 | 7.925793 | 6.248381 | 23.29143 | 4.071904 | 21.74336
x90 in µm | 27.93867 | 7.265681 | 32.31855 | 49.96457 | 21.43625 | 11.39408 | 19.4624 | 17.65252 | 0.3967955 | 10.68986
Density distribution q3(x)
| C1 | C2 | C3 | Po | P1 | P2 | P3 | P4 | P5 | P6
xm in µm | q3(x) in %/µm - Average values
50 | 0.2258413 | 0.2698317 | 0.1322563 | 0.3092173 | 0.3259501 | 0.2179636 | 0.1938754 | 0.1879983 | 0.2344835 | 0.2713007
150 | 0.1716394 | 0.3243138 | 0.2202318 | 0.2618947 | 0.208564 | 0.1796269 | 0.1938961 | 0.1177385 | 0.1598842 | 0.2320054
257.5 | 0.1607695 | 0.1716502 | 0.1467246 | 0.1112152 | 0.1126759 | 0.1171372 | 0.1431629 | 0.1287692 | 0.1071272 | 0.06279637
407.5 | 0.1071956 | 0.06977813 | 0.1007202 | 0.06723797 | 0.07422729 | 0.07780975 | 0.08931088 | 0.1045586 | 0.07948807 | 0.06569529
565 | 0.07001882 | 0.02881343 | 0.07610456 | 0.04558088 | 0.05244928 | 0.07614163 | 0.07278375 | 0.09654992 | 0.08077335 | 0.07986641
715 | 0.04391238 | 0.01900677 | 0.06527788 | 0.0341487 | 0.04825737 | 0.06243727 | 0.04990895 | 0.06080785 | 0.04895351 | 0.04959402
900 | 0.02682358 | 0.004799094 | 0.04126896 | 0.02964622 | 0.02418329 | 0.05931307 | 0.05145098 | 0.06192851 | 0.07357842 | 0.05740281
Error bars
| C1 | C2 | C3 | Po | P1 | P2 | P3 | P4 | P5 | P6
xm in µm | q3(x) in %/µm - dMin
50 | 0.01678998 | 0.01308955 | 0.009604393 | 0.04997215 | 0.01441273 | 0.0111384 | 0.01139771 | 0.01965091 | 0.00491392 | 0.03574139
150 | 0.01143512 | 0.003809695 | 0.002552233 | 0.01866157 | 0.005134759 | 0.004539389 | 0.003046856 | 0.00685443 | 0.005292491 | 0.01086318
257.5 | 0.0101128 | 0.003487923 | 0.003222542 | 0.02055422 | 0.001737447 | 0.00197091 | 0.01024389 | 0.006410916 | 0.0007578315 | 0.0116138
407.5 | 0.001479861 | 0.003507572 | 0.004427198 | 0.02390989 | 0.0005545311 | 0.0007246029 | 0.005526894 | 0.00389092 | 0.002133831 | 0.005255071
565 | 0.001511451 | 0.001437131 | 0.003805276 | 0.01884753 | 0.00367876 | 0.001699938 | 0.002166218 | 0.004566974 | 0.0003248489 | 0.00409319
715 | 0.002079708 | 0.002934768 | 0.002918509 | 0.01073799 | 0.002699287 | 0.0003028025 | 0.00090746 | 0.002725699 | 0.001995808 | 0.002786518
900 | 0.002949804 | 0.0008012622 | 0.01854592 | 0.006383885 | 0.00140425 | 0.002284559 | 0.004106072 | 0.006720901 | 0.0003568548 | 0.006405207
| C1 | C2 | C3 | Po | P1 | P2 | P3 | P4 | P5 | P6
xm in µm | q3(x) in %/µm - dMax
50 | 0.009417703 | 0.007035054 | 0.007434491 | 0.099415 | 0.01042046 | 0.01015042 | 0.01855717 | 0.01446125 | 0.004817855 | 0.01788517
150 | 0.008970939 | 0.003555024 | 0.004204789 | 0.02397979 | 0.003372255 | 0.003117934 | 0.005536749 | 0.009339471 | 0.003371596 | 0.01245797
257.5 | 0.0132519 | 0.002004865 | 0.003898581 | 0.01310315 | 0.00088921 | 0.003363045 | 0.00621278 | 0.005837631 | 0.0008193801 | 0.0139394
407.5 | 0.001428735 | 0.003474734 | 0.005998538 | 0.01201421 | 0.001107452 | 0.0006754359 | 0.003896169 | 0.002393545 | 0.002235625 | 0.004166435
565 | 0.002728556 | 0.0007924204 | 0.00341175 | 0.01428031 | 0.006567558 | 0.001361016 | 0.001120208 | 0.004527395 | 0.0001872078 | 0.004887954
715 | 0.003373418 | 0.002171604 | 0.003198012 | 0.006762403 | 0.005078695 | 0.0005766416 | 0.0004837783 | 0.001784953 | 0.00184525 | 0.003006468
900 | 0.004574184 | 0.001015674 | 0.01064361 | 0.00362446 | 0.002698428 | 0.004137954 | 0.005426841 | 0.006966562 | 0.0002145611 | 0.003323121
Note on C10: Christian Wilke: Average of 3 samples
Note on B21: Christian Wilke: Based on the minimum and maximum values of 3 measurements
Note on B82: Christian Wilke: Based on the minimum and maximum values of 3 measurements

## Laser diffraction analysis
Laser diffraction of size fraction 0 - 100 µm from black mass
Values gained by laser diffraction analysis of the size fraction 0 - 100 µm sieved from the black mass < 1000 µm. Laser diffraction analysis performed with HELOS (Sympatec GmbH; Clausthal-Zellerfeld, Germany) with 3 bar pressure and the R5 lens.
Cumulative distribution Q3(x)
| C1 | C2 | C3 | Po | P1 | P2 | P3 | P4 | P5 | P6
xo in µm | Q3(x) in % - Average values
4.5 | 4.09 | 1.65 | 3.766667 | 9.913333 | 5.736667 | 2.243333 | 3.503333 | 2.036667 | 4.233333 | 2.873333 | label x-axis
5.5 | 5.306667 | 2.636667 | 4.643333 | 12.15667 | 8.106667 | 3.946667 | 5.58 | 3.186667 | 6.426667 | 5.023333 | 1 | 0
6.5 | 6.586667 | 3.826667 | 5.5 | 14.27333 | 10.87667 | 6.233333 | 8.29 | 4.59 | 9.186667 | 7.92 | 5 | 0
7.5 | 7.93 | 5.213333 | 6.33 | 16.27333 | 13.94 | 8.95 | 11.46333 | 6.22 | 12.36333 | 11.36333 | 10 | 0
9 | 10.07 | 7.603333 | 7.526667 | 19.04333 | 18.81333 | 13.49667 | 16.69667 | 8.96 | 17.51 | 17.08667 | 20 | 0
11 | 13.15667 | 11.22667 | 9.05 | 22.35 | 25.41667 | 19.82667 | 23.97667 | 12.99 | 24.54 | 25.07 | 50 | 0
13 | 16.46333 | 15.17333 | 10.5 | 25.24 | 31.74333 | 25.99333 | 31.06667 | 17.22333 | 31.25 | 32.8 | 100 | 0
15.5 | 20.83667 | 20.34 | 12.23333 | 28.33333 | 38.91667 | 33.02667 | 39.14333 | 22.58333 | 38.71 | 41.51 | 200 | 0
18.5 | 26.28 | 26.58667 | 14.22667 | 31.41 | 46.13667 | 40.02 | 47.17 | 28.85 | 45.87667 | 49.96667 | 500 | 0
21.5 | 31.74333 | 32.64667 | 16.16 | 33.94333 | 51.85 | 45.39333 | 53.29333 | 34.73333 | 51.11667 | 56.21667 | 1000 | 0
25 | 37.92667 | 39.23667 | 18.4 | 36.44667 | 56.97667 | 50.00333 | 58.45333 | 40.97667 | 55.36333 | 61.30333
30 | 46.04333 | 47.44333 | 21.64667 | 39.51667 | 62.36 | 54.59 | 63.33333 | 48.71667 | 59.29667 | 65.94333
37.5 | 56.07333 | 57.07 | 26.72333 | 43.64667 | 68.07333 | 59.33333 | 67.84667 | 58.03667 | 63.08 | 70.14333
45 | 63.67 | 64.18 | 32.07333 | 47.76 | 72.49667 | 63.26 | 71.10333 | 65.19333 | 66.17333 | 73.27333
52.5 | 69.5 | 69.68333 | 37.62667 | 52.05333 | 76.25 | 66.94 | 73.95333 | 70.78667 | 69.15 | 76.07
62.5 | 75.53333 | 75.52667 | 45.17667 | 58.07333 | 80.59333 | 71.69333 | 77.54333 | 76.59 | 73.17667 | 79.62667
75 | 81.44333 | 81.41333 | 54.47 | 65.81 | 85.28667 | 77.43333 | 81.95667 | 82.18333 | 78.32333 | 83.94667
90 | 87.02 | 87.05333 | 64.79 | 74.63333 | 89.88667 | 83.71 | 86.89 | 87.30667 | 84.21333 | 88.69
105 | 91.26 | 91.28667 | 73.6 | 82.07333 | 93.30667 | 88.87667 | 90.98667 | 91.11667 | 89.17 | 92.47333
125 | 95.04667 | 95 | 82.54667 | 89.26 | 96.24 | 93.77333 | 94.85667 | 94.53667 | 93.9 | 95.81333
150 | 97.56 | 97.41333 | 89.65333 | 94.4 | 98.12667 | 97.14 | 97.50667 | 96.91667 | 97.13667 | 97.85333
180 | 98.86333 | 98.69 | 94.30333 | 97.28333 | 99.15 | 98.87 | 98.89 | 98.29667 | 98.80333 | 98.78667
215 | 99.5 | 99.35667 | 97.02667 | 98.73667 | 99.71 | 99.6 | 99.55667 | 99.07 | 99.56 | 99.2
255 | 99.82333 | 99.74 | 98.61 | 99.48667 | 99.93 | 99.89333 | 99.77667 | 99.53333 | 99.83 | 99.44
305 | 99.98 | 99.97333 | 99.35667 | 99.83333 | 100 | 99.96667 | 99.92667 | 99.81333 | 99.97333 | 99.65333
365 | 100 | 100 | 99.76 | 100 | 100 | 100 | 99.99 | 99.95333 | 100 | 99.83667
435 | 100 | 100 | 99.91 | 100 | 100 | 100 | 100 | 100 | 100 | 99.96333
515 | 100 | 100 | 100 | 100 | 100 | 100 | 100 | 100 | 100 | 100
x10 in µm | 8.951065 | 10.33158 | 12.59198 | n.a. | 5.04072 | 7.865695 | 7.053459 | 9.530897 | 6.756836 | 7.105441
x20 in µm | 15.03367 | 15.34301 | 27.45257 | 10.38263 | 9.359344 | 11.09405 | 9.91991 | 14.31673 | 9.708646 | 9.730522
x50 in µm | 32.9561 | 31.99318 | 68.95986 | 48.2397 | 20.52988 | 25.46754 | 19.89425 | 31.14385 | 20.85971 | 18.54948
x90 in µm | 100.5408 | 100.3796 | 153.0314 | 128.8049 | 90.60777 | 109.4633 | 101.2241 | 100.1979 | 108.5186 | 95.20461
Error bars
| C1 | C2 | C3 | Po | P1 | P2 | P3 | P4 | P5 | P6
xo in µm | Q3(x) in % - dMin
4.5 | 0.22 | 0.16 | 0.09666667 | 3.433333 | 0.4366667 | 0.3333333 | 0.5833333 | 0.2266667 | 0.2633333 | 0.4233333
5.5 | 0.2466667 | 0.1566667 | 0.1333333 | 4.146667 | 0.3266667 | 0.4866667 | 0.7 | 0.3166667 | 0.3366667 | 0.4833333
6.5 | 0.2666667 | 0.2166667 | 0.2 | 4.763333 | 0.2466667 | 0.6533333 | 0.84 | 0.42 | 0.3866667 | 0.54
7.5 | 0.27 | 0.3033333 | 0.33 | 5.293333 | 0.17 | 0.84 | 0.9833333 | 0.54 | 0.4233333 | 0.5833333
9 | 0.25 | 0.4533333 | 0.5566667 | 5.963333 | 0.04333333 | 1.126667 | 1.186667 | 0.73 | 0.46 | 0.6166667
11 | 0.3066667 | 0.6566667 | 0.88 | 6.66 | 0.05666667 | 1.506667 | 1.426667 | 0.99 | 0.49 | 0.63
13 | 0.5033333 | 0.8533333 | 1.19 | 7.16 | 0.1433333 | 1.833333 | 1.656667 | 1.243333 | 0.47 | 0.64
15.5 | 0.7466667 | 1.05 | 1.533333 | 7.593333 | 0.2266667 | 2.156667 | 1.883333 | 1.533333 | 0.41 | 0.63
18.5 | 1.02 | 1.236667 | 1.846667 | 7.89 | 0.3066667 | 2.4 | 2.06 | 1.83 | 0.3066667 | 0.5966667
21.5 | 1.253333 | 1.366667 | 2.05 | 8.043333 | 0.39 | 2.523333 | 2.113333 | 2.063333 | 0.2066667 | 0.5366667
25 | 1.456667 | 1.466667 | 2.15 | 8.116667 | 0.4866667 | 2.563333 | 2.093333 | 2.246667 | 0.2533333 | 0.4533333
30 | 1.603333 | 1.543333 | 2.136667 | 8.136667 | 0.6 | 2.51 | 2.003333 | 2.376667 | 0.3066667 | 0.4933333
37.5 | 1.573333 | 1.55 | 1.923333 | 8.076667 | 0.6833333 | 2.333333 | 1.866667 | 2.356667 | 0.38 | 0.5533333
45 | 1.38 | 1.5 | 1.633333 | 7.95 | 0.7166667 | 2.13 | 1.743333 | 2.173333 | 0.4333333 | 0.5933333
52.5 | 1.14 | 1.413333 | 1.306667 | 7.753333 | 0.72 | 1.92 | 1.613333 | 1.926667 | 0.45 | 0.63
62.5 | 0.8333333 | 1.256667 | 0.8666667 | 7.343333 | 0.7033333 | 1.623333 | 1.423333 | 1.57 | 0.4666667 | 0.6766667
75 | 0.5133333 | 1.013333 | 0.87 | 6.58 | 0.6566667 | 1.563333 | 1.146667 | 1.163333 | 0.4433333 | 0.7366667
90 | 0.25 | 0.7133333 | 1.01 | 5.373333 | 0.5766667 | 1.45 | 0.77 | 0.8866667 | 0.3933333 | 0.79
105 | 0.21 | 0.4766667 | 1.08 | 4.063333 | 0.4766667 | 1.296667 | 0.4266667 | 0.6166667 | 0.35 | 0.8333333
125 | 0.3466667 | 0.27 | 1.126667 | 2.5 | 0.35 | 1.063333 | 0.08666667 | 0.2866667 | 0.4 | 0.8833333
150 | 0.45 | 0.1333333 | 1.203333 | 1.2 | 0.2866667 | 0.79 | 0.4266667 | 0.006666667 | 0.4266667 | 0.9233333
180 | 0.4533333 | 0.07 | 1.323333 | 0.8333333 | 0.25 | 0.54 | 0.58 | 0.2366667 | 0.3833333 | 0.9366667
215 | 0.34 | 0.07666667 | 1.356667 | 0.6966667 | 0.16 | 0.35 | 0.5766667 | 0.3 | 0.31 | 0.91
255 | 0.1733333 | 0.06 | 1.28 | 0.4866667 | 0.04 | 0.2133333 | 0.3566667 | 0.2633333 | 0.14 | 0.82
305 | 0.04 | 0.05333333 | 0.8366667 | 0.1833333 | 0 | 0.06666667 | 0.1466667 | 0.1533333 | 0.05333333 | 0.6233333
365 | 0 | 0 | 0.48 | 0 | 0 | 0 | 0.02 | 0.05333333 | 0 | 0.3266667
435 | 0 | 0 | 0.18 | 0 | 0 | 0 | 0 | 0 | 0 | 0.07333333
515 | 0 | 0 | 0 | 0 | 0 | 0 | 0 | 0 | 0 | 0
x10 in µm | 0.253756 | 0.2800938 | 1.814198 | - | 0.3704417 | 0.4556946 | 0.4291991 | 0.39788 | 0.138086 | 0.1211103
x20 in µm | 0.4205891 | 0.2949291 | 3.897254 | 3.372588 | 0.008575214 | 0.7172398 | 0.5178072 | 0.5871927 | 0.1376228 | 0.1421414
x50 in µm | 0.8422634 | 0.7869925 | 1.913144 | 13.54767 | 0.1174429 | 3.471769 | 1.397904 | 2.059087 | 0.2366373 | 0.3318369
x90 in µm | 1.063354 | 1.749964 | 5.234295 | 12.30319 | 1.724794 | 6.43958 | 2.400568 | 5.259978 | 2.846312 | 2.276804
| C1 | C2 | C3 | Po | P1 | P2 | P3 | P4 | P5 | P6
xo in µm | Q3(x) in % - dMax
4.5 | 0.12 | 0.22 | 0.1133333 | 3.236667 | 0.2633333 | 0.5466667 | 0.8766667 | 0.3633333 | 0.3566667 | 0.2366667
5.5 | 0.1733333 | 0.2833333 | 0.2266667 | 3.893333 | 0.2133333 | 0.7833333 | 1.08 | 0.4533333 | 0.3933333 | 0.3166667
6.5 | 0.2333333 | 0.3433333 | 0.36 | 4.456667 | 0.1733333 | 1.036667 | 1.29 | 0.54 | 0.4333333 | 0.38
7.5 | 0.29 | 0.3866667 | 0.52 | 4.946667 | 0.13 | 1.32 | 1.496667 | 0.63 | 0.4566667 | 0.4466667
9 | 0.38 | 0.4566667 | 0.7933333 | 5.566667 | 0.04666667 | 1.753333 | 1.773333 | 0.76 | 0.48 | 0.5333333
11 | 0.5033333 | 0.5233333 | 1.16 | 6.21 | 0.1133333 | 2.323333 | 2.103333 | 0.94 | 0.49 | 0.64
13 | 0.6266667 | 0.5666667 | 1.52 | 6.68 | 0.1966667 | 2.816667 | 2.383333 | 1.136667 | 0.48 | 0.72
15.5 | 0.7633333 | 0.6 | 1.896667 | 7.106667 | 0.2333333 | 3.313333 | 2.646667 | 1.396667 | 0.47 | 0.79
18.5 | 0.9 | 0.6233333 | 2.243333 | 7.43 | 0.2233333 | 3.71 | 2.84 | 1.71 | 0.4433333 | 0.8333333
21.5 | 1.006667 | 0.7633333 | 2.46 | 7.636667 | 0.22 | 3.936667 | 2.896667 | 2.026667 | 0.4033333 | 0.8533333
25 | 1.093333 | 0.8833333 | 2.57 | 7.783333 | 0.2633333 | 4.056667 | 2.876667 | 2.373333 | 0.3466667 | 0.8566667
30 | 1.146667 | 0.9966667 | 2.553333 | 7.893333 | 0.37 | 4.07 | 2.776667 | 2.773333 | 0.2833333 | 0.8566667
37.5 | 1.086667 | 1.07 | 2.356667 | 7.903333 | 0.4766667 | 3.946667 | 2.603333 | 3.123333 | 0.22 | 0.8366667
45 | 0.93 | 1.09 | 2.106667 | 7.8 | 0.5033333 | 3.77 | 2.436667 | 3.196667 | 0.2566667 | 0.8166667
52.5 | 0.76 | 1.076667 | 1.853333 | 7.616667 | 0.48 | 3.56 | 2.256667 | 3.093333 | 0.33 | 0.78
62.5 | 0.5766667 | 0.9933333 | 1.553333 | 7.246667 | 0.4166667 | 3.246667 | 1.976667 | 2.79 | 0.4233333 | 0.7233333
75 | 0.4166667 | 0.8366667 | 1.25 | 6.61 | 0.3633333 | 2.816667 | 1.563333 | 2.286667 | 0.5166667 | 0.6533333
90 | 0.32 | 0.6166667 | 0.98 | 5.636667 | 0.4633333 | 2.27 | 1.01 | 1.633333 | 0.6066667 | 0.58
105 | 0.29 | 0.4333333 | 0.77 | 4.556667 | 0.5233333 | 1.733333 | 0.4833333 | 1.043333 | 0.67 | 0.5366667
125 | 0.2833333 | 0.28 | 0.6233333 | 3.23 | 0.55 | 1.136667 | 0.1333333 | 0.4433333 | 0.7 | 0.4966667
150 | 0.29 | 0.1866667 | 1.006667 | 2.06 | 0.5233333 | 0.63 | 0.2733333 | 0.01333333 | 0.6633333 | 0.4666667
180 | 0.2766667 | 0.13 | 1.416667 | 1.276667 | 0.42 | 0.31 | 0.37 | 0.1733333 | 0.5566667 | 0.4933333
215 | 0.21 | 0.09333333 | 1.543333 | 0.8033333 | 0.29 | 0.2 | 0.4433333 | 0.24 | 0.44 | 0.49
255 | 0.1066667 | 0.05 | 1.39 | 0.5133333 | 0.07 | 0.1066667 | 0.2233333 | 0.2166667 | 0.17 | 0.44
305 | 0.02 | 0.02666667 | 0.6433333 | 0.1666667 | 0 | 0.03333333 | 0.07333333 | 0.1266667 | 0.02666667 | 0.3266667
365 | 0 | 0 | 0.24 | 0 | 0 | 0 | 0.01 | 0.04666667 | 0 | 0.1633333
435 | 0 | 0 | 0.09 | 0 | 0 | 0 | 0 | 0 | 0 | 0.03666667
515 | 0 | 0 | 0 | 0 | 0 | 0 | 0 | 0 | 0 | 0
x10 in µm | 0.1635843 | 0.3350824 | 1.649031 | - | 0.2644744 | 0.2997983 | 0.2881247 | 0.4080954 | 0.1253296 | 0.1651475
x20 in µm | 0.4118495 | 0.5084792 | 3.242134 | 4.421883 | 0.00456088 | 0.4812911 | 0.3556585 | 0.6655184 | 0.1342116 | 0.1552997
x50 in µm | 1.189024 | 1.203288 | 1.100511 | 13.12499 | 0.1921477 | 2.29108 | 1.02255 | 1.795119 | 0.1243979 | 0.2500406
x90 in µm | 0.617748 | 1.902285 | 7.233543 | 8.772748 | 2.332568 | 4.97136 | 1.884011 | 2.963898 | 1.427655 | 3.217849
Density distribution q3(x)
| C1 | C2 | C3 | Po | P1 | P2 | P3 | P4 | P5 | P6
xm in µm | q3(x) in %/µm - Average values
2.25 | 0.9088889 | 0.3666667 | 0.837037 | 2.202963 | 1.274815 | 0.4985185 | 0.7785185 | 0.4525926 | 0.9407407 | 0.6385185
5 | 1.216667 | 0.9866667 | 0.8766667 | 2.243333 | 2.37 | 1.703333 | 2.076667 | 1.15 | 2.193333 | 2.15
6 | 1.28 | 1.19 | 0.8566667 | 2.116667 | 2.77 | 2.286667 | 2.71 | 1.403333 | 2.76 | 2.896667
7 | 1.343333 | 1.386667 | 0.83 | 2 | 3.063333 | 2.716667 | 3.173333 | 1.63 | 3.176667 | 3.443333
8.25 | 1.426667 | 1.593333 | 0.7977778 | 1.846667 | 3.248889 | 3.031111 | 3.488889 | 1.826667 | 3.431111 | 3.815556
10 | 1.543333 | 1.811667 | 0.7616667 | 1.653333 | 3.301667 | 3.165 | 3.64 | 2.015 | 3.515 | 3.991667
12 | 1.653333 | 1.973333 | 0.725 | 1.445 | 3.163333 | 3.083333 | 3.545 | 2.116667 | 3.355 | 3.865
14.25 | 1.749333 | 2.066667 | 0.6933333 | 1.237333 | 2.869333 | 2.813333 | 3.230667 | 2.144 | 2.984 | 3.484
17 | 1.814444 | 2.082222 | 0.6644444 | 1.025556 | 2.406667 | 2.331111 | 2.675556 | 2.088889 | 2.388889 | 2.818889
20 | 1.821111 | 2.02 | 0.6444444 | 0.8444444 | 1.904444 | 1.791111 | 2.041111 | 1.961111 | 1.746667 | 2.083333
23.25 | 1.766667 | 1.882857 | 0.64 | 0.7152381 | 1.464762 | 1.317143 | 1.474286 | 1.78381 | 1.213333 | 1.453333
27.5 | 1.623333 | 1.641333 | 0.6493333 | 0.614 | 1.076667 | 0.9173333 | 0.976 | 1.548 | 0.7866667 | 0.928
33.75 | 1.337333 | 1.283556 | 0.6768889 | 0.5506667 | 0.7617778 | 0.6324444 | 0.6017778 | 1.242667 | 0.5044444 | 0.56
41.25 | 1.012889 | 0.948 | 0.7133333 | 0.5484444 | 0.5897778 | 0.5235556 | 0.4342222 | 0.9542222 | 0.4124444 | 0.4173333
48.75 | 0.7773333 | 0.7337778 | 0.7404444 | 0.5724444 | 0.5004444 | 0.4906667 | 0.38 | 0.7457778 | 0.3968889 | 0.3728889
57.5 | 0.6033333 | 0.5843333 | 0.755 | 0.602 | 0.4343333 | 0.4753333 | 0.359 | 0.5803333 | 0.4026667 | 0.3556667
68.75 | 0.4728 | 0.4709333 | 0.7434667 | 0.6189333 | 0.3754667 | 0.4592 | 0.3530667 | 0.4474667 | 0.4117333 | 0.3456
82.5 | 0.3717778 | 0.376 | 0.688 | 0.5882222 | 0.3066667 | 0.4184444 | 0.3288889 | 0.3415556 | 0.3926667 | 0.3162222
97.5 | 0.2826667 | 0.2822222 | 0.5873333 | 0.496 | 0.228 | 0.3444444 | 0.2731111 | 0.254 | 0.3304444 | 0.2522222
115 | 0.1893333 | 0.1856667 | 0.4473333 | 0.3593333 | 0.1466667 | 0.2448333 | 0.1935 | 0.171 | 0.2365 | 0.167
137.5 | 0.1005333 | 0.09653333 | 0.2842667 | 0.2056 | 0.07546667 | 0.1346667 | 0.106 | 0.0952 | 0.1294667 | 0.0816
165 | 0.04344444 | 0.04255556 | 0.155 | 0.09611111 | 0.03411111 | 0.05766667 | 0.04611111 | 0.046 | 0.05555556 | 0.03111111
197.5 | 0.01819048 | 0.01904762 | 0.07780952 | 0.04152381 | 0.016 | 0.02085714 | 0.01904762 | 0.02209524 | 0.02161905 | 0.01180952
235 | 0.008083333 | 0.009583333 | 0.03958333 | 0.01875 | 0.0055 | 0.007333333 | 0.0055 | 0.01158333 | 0.00675 | 0.006
280 | 0.003133333 | 0.004666667 | 0.01493333 | 0.006933333 | 0.0014 | 0.001466667 | 0.003 | 0.0056 | 0.002866667 | 0.004266667
335 | 0.0003333333 | 0.0004444444 | 0.006722222 | 0.002777778 | 0 | 0.0005555556 | 0.001055556 | 0.002333333 | 0.0004444444 | 0.003055556
400 | 0 | 0 | 0.002142857 | 0 | 0 | 0 | 0.0001428571 | 0.0006666667 | 0 | 0.001809524
475 | 0 | 0 | 0.001125 | 0 | 0 | 0 | 0 | 0 | 0 | 0.0004583333
Error bars
| C1 | C2 | C3 | Po | P1 | P2 | P3 | P4 | P5 | P6
xo in µm | q3(x) in %/µm - dMin
2.25 | 0.04888889 | 0.03555556 | 0.02148148 | 0.762963 | 0.09703704 | 0.07407407 | 0.1296296 | 0.05037037 | 0.05851852 | 0.09407407
5 | 0.02666667 | 0.06666667 | 0.07666667 | 0.7133333 | 0.06 | 0.1533333 | 0.1166667 | 0.09 | 0.07333333 | 0.06
6 | 0.04 | 0.09 | 0.1066667 | 0.6166667 | 0.04 | 0.1666667 | 0.14 | 0.1033333 | 0.05 | 0.05666667
7 | 0.05333333 | 0.08666667 | 0.13 | 0.53 | 0.04333333 | 0.1866667 | 0.1433333 | 0.12 | 0.03666667 | 0.04333333
8.25 | 0.07333333 | 0.1 | 0.1511111 | 0.4466667 | 0.05555556 | 0.1911111 | 0.1355556 | 0.1266667 | 0.02444444 | 0.03555556
10 | 0.08833333 | 0.1016667 | 0.1616667 | 0.3483333 | 0.05166667 | 0.19 | 0.12 | 0.13 | 0.015 | 0.04666667
12 | 0.09833333 | 0.09833333 | 0.155 | 0.25 | 0.04333333 | 0.1633333 | 0.115 | 0.1266667 | 0.005 | 0.035
14.25 | 0.09733333 | 0.07866667 | 0.1373333 | 0.1733333 | 0.03333333 | 0.1293333 | 0.09066667 | 0.116 | 0.02 | 0.032
17 | 0.09111111 | 0.06222222 | 0.1044444 | 0.09888889 | 0.02666667 | 0.08111111 | 0.05888889 | 0.09888889 | 0.02555556 | 0.02555556
20 | 0.07777778 | 0.04333333 | 0.06777778 | 0.05111111 | 0.02777778 | 0.04111111 | 0.01777778 | 0.07777778 | 0.02333333 | 0.02666667
23.25 | 0.05809524 | 0.02857143 | 0.02857143 | 0.02095238 | 0.02761905 | 0.02285714 | 0.005714286 | 0.05238095 | 0.01619048 | 0.0247619
27.5 | 0.02933333 | 0.01533333 | 0.003333333 | 0.018 | 0.02266667 | 0.01333333 | 0.02 | 0.054 | 0.01266667 | 0.018
33.75 | 0.008 | 0.008888889 | 0.02622222 | 0.009333333 | 0.01111111 | 0.01644444 | 0.02311111 | 0.04933333 | 0.009777778 | 0.008
41.25 | 0.02088889 | 0.009333333 | 0.03333333 | 0.01377778 | 0.004444444 | 0.02355556 | 0.02222222 | 0.03422222 | 0.007111111 | 0.005333333
48.75 | 0.02266667 | 0.009777778 | 0.03377778 | 0.02444444 | 0.003111111 | 0.028 | 0.024 | 0.01911111 | 0.007555556 | 0.004888889
57.5 | 0.01833333 | 0.008333333 | 0.03 | 0.037 | 0.006333333 | 0.03133333 | 0.028 | 0.03033333 | 0.007666667 | 0.005666667
68.75 | 0.0128 | 0.01253333 | 0.02426667 | 0.05093333 | 0.009866667 | 0.0344 | 0.03306667 | 0.04026667 | 0.009333333 | 0.0056
82.5 | 0.01111111 | 0.01466667 | 0.018 | 0.06488889 | 0.012 | 0.03644444 | 0.03688889 | 0.04355556 | 0.009333333 | 0.004888889
97.5 | 0.009333333 | 0.01222222 | 0.014 | 0.072 | 0.01066667 | 0.03577778 | 0.03511111 | 0.03933333 | 0.007111111 | 0.002888889
115 | 0.006833333 | 0.007666667 | 0.01333333 | 0.06633333 | 0.007666667 | 0.02983333 | 0.0265 | 0.03 | 0.004 | 0.0025
137.5 | 0.004133333 | 0.003733333 | 0.01226667 | 0.0468 | 0.003466667 | 0.02026667 | 0.0152 | 0.018 | 0.001466667 | 0.0016
165 | 0.0004444444 | 0.001888889 | 0.009666667 | 0.02611111 | 0.003444444 | 0.01066667 | 0.005111111 | 0.007666667 | 0.003555556 | 0.0007777778
197.5 | 0.001904762 | 0.001047619 | 0.002666667 | 0.01352381 | 0.003714286 | 0.004571429 | 0.002190476 | 0.001809524 | 0.003333333 | 0.0006666667
235 | 0.002583333 | 0.001083333 | 0.003833333 | 0.00725 | 0.0055 | 0.002333333 | 0.0055 | 0.0005833333 | 0.00675 | 0.00125
280 | 0.001733333 | 0.0004666667 | 0.01493333 | 0.006933333 | 0.0014 | 0.001466667 | 0.003 | 0.0018 | 0.002866667 | 0.002266667
335 | 0.0003333333 | 0.0004444444 | 0.006722222 | 0.002777778 | 0 | 0.0005555556 | 0.001055556 | 0.001333333 | 0.0004444444 | 0.002722222
400 | 0 | 0 | 0.002142857 | 0 | 0 | 0 | 0.0001428571 | 0.0006666667 | 0 | 0.001809524
475 | 0 | 0 | 0.001125 | 0 | 0 | 0 | 0 | 0 | 0 | 0.0004583333
| C1 | C2 | C3 | Po | P1 | P2 | P3 | P4 | P5 | P6
xm in µm | q3(x) in %/µm - dMax
2.25 | 0.02666667 | 0.04888889 | 0.02518519 | 0.7192593 | 0.05851852 | 0.1214815 | 0.1948148 | 0.08074074 | 0.07925926 | 0.05259259
5 | 0.05333333 | 0.06333333 | 0.1133333 | 0.6566667 | 0.11 | 0.2366667 | 0.2033333 | 0.09 | 0.03666667 | 0.08
6 | 0.06 | 0.06 | 0.1333333 | 0.5633333 | 0.08 | 0.2533333 | 0.21 | 0.08666667 | 0.04 | 0.06333333
7 | 0.05666667 | 0.04333333 | 0.16 | 0.49 | 0.07666667 | 0.2833333 | 0.2066667 | 0.09 | 0.02333333 | 0.06666667
8.25 | 0.06 | 0.05333333 | 0.1822222 | 0.4133333 | 0.08444444 | 0.2888889 | 0.1844444 | 0.08666667 | 0.01555556 | 0.05777778
10 | 0.06166667 | 0.06833333 | 0.1833333 | 0.3216667 | 0.07833333 | 0.285 | 0.165 | 0.09 | 0.01 | 0.05333333
12 | 0.06166667 | 0.07666667 | 0.18 | 0.235 | 0.04166667 | 0.2466667 | 0.14 | 0.09833333 | 0.01 | 0.04
14.25 | 0.05466667 | 0.06533333 | 0.1506667 | 0.1706667 | 0.01866667 | 0.1986667 | 0.1053333 | 0.104 | 0.024 | 0.028
17 | 0.04555556 | 0.05777778 | 0.1155556 | 0.1077778 | 0.03 | 0.1322222 | 0.06444444 | 0.1044444 | 0.03444444 | 0.01444444
20 | 0.04222222 | 0.04666667 | 0.07222222 | 0.06888889 | 0.02888889 | 0.07555556 | 0.01888889 | 0.1055556 | 0.03666667 | 0.02
23.25 | 0.03333333 | 0.03428571 | 0.03142857 | 0.04190476 | 0.02666667 | 0.03428571 | 0.005714286 | 0.09904762 | 0.02952381 | 0.02380952
27.5 | 0.01866667 | 0.02266667 | 0.002666667 | 0.022 | 0.02133333 | 0.01066667 | 0.018 | 0.08 | 0.02333333 | 0.018
33.75 | 0.004 | 0.009777778 | 0.02844444 | 0.008 | 0.01422222 | 0.02355556 | 0.01822222 | 0.04666667 | 0.01822222 | 0.01066667
41.25 | 0.02577778 | 0.006666667 | 0.03866667 | 0.01688889 | 0.003555556 | 0.02711111 | 0.01644444 | 0.02444444 | 0.01288889 | 0.008
48.75 | 0.032 | 0.01155556 | 0.04355556 | 0.02622222 | 0.003555556 | 0.028 | 0.01733333 | 0.03288889 | 0.009777778 | 0.009777778
57.5 | 0.03066667 | 0.01566667 | 0.044 | 0.041 | 0.004666667 | 0.02966667 | 0.019 | 0.03566667 | 0.009333333 | 0.01033333
68.75 | 0.0256 | 0.01946667 | 0.03893333 | 0.06106667 | 0.006133333 | 0.0296 | 0.02213333 | 0.03253333 | 0.007466667 | 0.0104
82.5 | 0.01755556 | 0.02 | 0.02733333 | 0.08044444 | 0.006666667 | 0.02888889 | 0.02511111 | 0.02777778 | 0.006 | 0.008444444
97.5 | 0.01133333 | 0.01577778 | 0.01866667 | 0.08733333 | 0.006666667 | 0.02555556 | 0.02288889 | 0.02133333 | 0.004222222 | 0.005777778
115 | 0.007166667 | 0.01033333 | 0.01566667 | 0.07816667 | 0.006333333 | 0.01816667 | 0.017 | 0.0165 | 0.0025 | 0.0045
137.5 | 0.003866667 | 0.005466667 | 0.01533333 | 0.052 | 0.004533333 | 0.01093333 | 0.0096 | 0.0112 | 0.002533333 | 0.0028
165 | 0.0005555556 | 0.002444444 | 0.01366667 | 0.02522222 | 0.002222222 | 0.008333333 | 0.003222222 | 0.006 | 0.002111111 | 0.001222222
197.5 | 0.003238095 | 0.001238095 | 0.003619048 | 0.009619048 | 0.002571429 | 0.005428571 | 0.002095238 | 0.001904762 | 0.002095238 | 0.0007619048
235 | 0.004166667 | 0.0006666667 | 0.001916667 | 0.00525 | 0.00325 | 0.003416667 | 0.0055 | 0.0009166667 | 0.00425 | 0.00225
280 | 0.002666667 | 0.0003333333 | 0.008866667 | 0.006066667 | 0.0008 | 0.002933333 | 0.0042 | 0.0022 | 0.001733333 | 0.003933333
335 | 0.0006666667 | 0.0008888889 | 0.005944444 | 0.003055556 | 0 | 0.001111111 | 0.002111111 | 0.001666667 | 0.0008888889 | 0.004944444
400 | 0 | 0 | 0.004285714 | 0 | 0 | 0 | 0.0002857143 | 0.0007619048 | 0 | 0.003619048
475 | 0 | 0 | 0.00225 | 0 | 0 | 0 | 0 | 0 | 0 | 0.0009166667
Note on C10: Christian Wilke: Average of 3 samples
Note on F39: Christian Wilke: not available because the gradation of 2 samples contained more than 10% < 4.5 µm
Note on B44: Christian Wilke: Based on the minimum and maximum values of 3 measurements
Note on B152: Christian Wilke: Based on the minimum and maximum values of 3 measurements